## Лист1
Name | Enzyme Like Activity | Substrate | pH | Temp (°C) | Km (mM) | Vmax (nM s⁻¹) | Kcat (s⁻¹) | More Info
laccase | Laccase | Epinephrine | 6.8 | 25 | 0.16 | 51.6 | 0.033
ZnTaz-4 | hCAII | p-NPA | 7.5 | 25 | 2.75 | 813000 | 0.00063
Metallo-nanozyme | Lipase | p-NPA | N.A | N.A | 1.53 | N.A | 0.06 | Ala-Fe3O4
PCNSs | POD | TMB | 4.5 | 40 | 2.254 | 44.7 | N.A
naked Fe3O4 | POD | H2O2 | 4.5 | 25 | 458.9 | 3.06 | 312000
N-PCNSs-5 | POD | H2O2 | 4.5 | 40 | 161 | 117 | N.A
HRP | POD | H2O2 | 4.5 | 45 | 11.63 | 27.58 | 1100
lipase | Lipase | p-NPA | N.A | N.A | 1.27 | N.A | 0.00695
N-nanozyme | Uricase | Uric acid | N.A | 37 | 0.01757 | 0.0107 | N.A
CuN5 SA/CNF | OXD | TMB | 8 | 25 | 0.124 | 0.47 | 0.0005
NiN5 SA/CNF | OXD | TMB | 8 | 25 | 0.12 | 0.6 | 0.0006
IONPs | POD | H2O2 | 6.8 | N.A | 0.13 | 0.26 | 22400
Fe3O4 | POD | TMB | 3.5 | 25 | 6.22 | 157 | 1.8256
Pd/Pt NWs | OXD | TMB | 4 | 30 | 0.058 | 114 | N.A
2D-Pd |  | H2O2 | 4.5 | 25 | 4.398 | N.A | N.A
Cu2-xTe | POD | H2O2 | 5.5 | N.A | 189 | 730 | N.A
His-Pd | POD | TMB | 4 | 30 | 0.11 | 285 | N.A
NiFe2O4 | POD | TMB | 4 | 45 | 0.55 | 45.7 | N.A
CePO4- CeO2 Nanorods | POD | H2O2 | 4 | 25 | 2.5118 | 264.4 | 1532.198
PVP/IrPt NPs | CAT,POD,OXD | TMB | 5 | 25 | 0.16 | 2250 | N.A
NiFe2O4 | POD | H2O2 | 4 | 45 | 2.6 | 141.1 | N.A
Fe/NC-SAs | POD | H2O2 | 4 | 37 | 38.62 | 486.5 | N.A
Gel-CeO2 Nanospheres | POD | TMB | 4 | N.A | 0.21 | 2100000000 | 0.07224
Pt-Pd NPs |  | H2O2 | 4.5 | N.A | 0.053 | N.A | N.A
Fe3O4 | POD | TMB | 7.4 | 30 | 0.374 | 26 | N.A
D-His@Fe-COF | POD | D-tyrosinol | 4 | 37 | 0.76 | 14400 | N.A
Fe2(MoO4)3-F | POD | TMB | 4 | 25 | 1.126 | 37.3 | N.A
L-His100@Fe-COF | POD | L-dopa | 4 | 37 | 0.25512 | 13300 | N.A
SWNT-COOH@hemin | POD | H2O2 | 3 | 25 | 27.166 | 161.68 | N.A
His-Fe3O4 | POD | H2O2 | 4.5 | 25 | 37.99 | 5.28 | 539000
Hemin-Graphene | POD | H2O2 | 5 | 25 | 2.256 | 56 | N.A
N-PCNSs-3 | POD | TMB | 4.5 | 40 | 0.0549 | 126 | N.A
Pero-nanozyme | POD | H2O2 | 4.5 | 37 | 175.5 | 567.9 | N.A
Fe3O4 MNPs |  | TMB | 3.5 | 40 | 0.098 | 34.4 | 30200
HRP | POD | H2O2 | 4.5 | 25 | 3.7 | 87 | N.A
CeO2 NPs | OXD | TMB | 4 | N.A | 0.22 | 480 | 16.55
NCAG/Fe | POD | H2O2 | N.A | N.A | 0.23 | 285.3 | N.A
AuNP | POD | H2O2 | 7 | 25 | 0.064 | 8.165 | 183.3
MnFe2O4 NPs |  | TMB | 4 | N.A | 0.03776 | N.A | 3.15
Fe-CDs | POD | H2O2 | 4 | 25 | 0.58 | 42.3 | N.A
OH-Co3O4 | POD | H2O2 | 5 | 45 | 281 | 527 | 74600
PBNPs | POD | TMB | 4 | 25 | 0.359 | 1941 | N.A
Fe3O4 | POD | H2O2 | 4.4 | 25 | 1175.3 | 24 | N.A
GQDs-PH | POD | ABTS | 4 | 37 | 681.3 | 12.7 | N.A
L-His75@Fe-COF | POD | L-dopa | 4 | 37 | 0.27322 | 14800 | N.A
N-nanozyme | CAT | H2O2 | 4.5 | 37 | 360 | 1.13 | N.A
PCNSs | OXD | TMB | 4.5 | 40 | N.A | N.A | N.A
N-nanozyme | POD | TMB | 4.5 | 37 | 0.13 | 43.77 | N.A
MA-Hem/AueAg | POD | H2O2 | 6 | 37 | 2.7 | 141 | N.A
Fe3O4 NPs | POD | H2O2 | N.A | N.A | 154 | N.A | 85800
SA-Fe/NG | POD | TMB | 3.5 | 25 | 0.1772 | 43 | N.A
IONPs | POD | H2O2 | 3.6 | N.A | 0.35 | 7.21 | 190000
CQDs |  | H2O2 | 3.5 | N.A | 26.77 | 306.1 | N.A
Ir NPs | POD,CAT,OXD | TMB | 3.8 | 25 | 0.0906 | 1700 | 500
Cu2O@TiO2 NWs | OXD | glucose | N.A | N.A | N.A | 915 | N.A
Pt microspheres | POD | H2O2 | 4 | 25 | 0.49 | 6.5 | N.A
Fe3O4 MNPs | POD | H2O2 | 3.5 | 40 | 154 | 97.8 | 85800
Graphdiyne Oxide (GDYO) | POD | TMB | 5 | N.A | 0.62 | 0.319 | N.A
CeO2 Nanorods | POD | H2O2 | 4.5 | 25 | 2.97 | 76.7 | 0.000166
(-) AuNPs |  | Cr6+ | 3 | 25 | 0.454 | 30.69 | N.A
SH-Co3O4 | POD | H2O2 | 5 | 45 | 257 | 684 | 93800
COOH-Co3O4 | POD | H2O2 | 5 | 45 | 194 | 646 | 83700
ZnFe2O4 |  | H2O2 | 4 | 40 | 1.66 | N.A | N.A
GO-CTAB-AuNP | POD | TMB | 2.2 | 25 | 0.52 | 22000 | 820000
Au/CeO2 NPs | POD,CAT,SOD | H2O2 | 4 | 40 | 44.69 | 22.3 | 15.25
GeO2 | POD | H2O2 | 4 | 37 | 1.75 | 234 | N.A
CoAl-ELDH | POD | H2O2 | 4 | 35 | 22.13 | 5.98 | N.A
Pd NPs/CeO2 | POD | H2O2 | 4 | 35 | 9.43 | 19.1 | N.A
Pd NPs/meso-C | POD | TMB | 4 | 35 | 0.31 | N.A | N.A
L-His75@Fe-COF | POD | D-dopa | 4 | 37 | 0.39689 | 13100 | N.A
L-His25@Fe-COF | POD | L-dopa | 4 | 37 | 0.35599 | 10900 | N.A
Cu(OH)2 SCs | POD | TMB | 4.5 | 25 | 2.448 | 448 | N.A
AKCN | POD | H2O2 | 4 | N.A | 0.79 | 67.8 | N.A
ZIF-90 | OPH | MP | 9 | 37 | 1.95 | 4 | N.A
ZnTaz-5 | hCAII | p-NPA | 7.5 | 25 | 3.18 | 868000 | 0.00033
CoN5 SA/CNF | OXD | TMB | 4.5 | 37 | 0.682 | 177 | 0.174
CS-MoSe2 |  | TMB | 4 | 25 | 1.317 | 468.5 | N.A
2D Fe-BTC | POD | TMB | 3.5 | 45 | 0.261 | 79.5 | N.A
Fe-MIL-88NH2 | POD | TMB | 4 | 45 | 0.284 | 104.7 | N.A
Pd NPs | POD | H2O2 | 5.5 | 45 | 537.71 | 112 | N.A
Co3O4 nanoflowers | POD,CAT,OXD,SOD | H2O2 | 4.5 | 25 | 839.85 | 1466660 | N.A
NiO nanoflowers | SOD | O2- | N.A | N.A | N.A | 43.35 | 26000000000
Hg-CS-MoSe2 |  | H2O2 | 4 | 25 | 10.7 | 220.2 | N.A
HRP | POD | TMB | 3.6 | 37 | 5.55 | 1062 | 1062
C60[C(COOH)2]2 |  | H2O2 | 3.5 | 45 | 24.58 | 40.1 | N.A
MIL-53(Fe) | POD | H2O2 | 4 | 40 | 0.04 | 18.6 | N.A
Os NPs | POD | H2O2 | 4 | 55 | 3.88 | 565 | 2350
Fe-MIL-88NH2 | POD | H2O2 | 4 | 45 | 0.206 | 70.4 | N.A
MgFe2O4 | POD | TMB | 4 | 45 | 0.67 | 20.9 | N.A
SH-Co3O4 | POD | TMB | 5 | 45 | 0.0223 | 174 | 23900
Pd-Ir Core-Shell Nanocubes |  | TMB | 4.5 | 25 | 0.13 | N.A | N.A
PANi-MnO2-Pd | POD | TMB | 4 | N.A | 0.13 | 302.4 | N.A
Fe3O4@MoS2 | POD | H2O2 | 4 | 25 | 1.39 | 1630 | N.A
IrO2/GO | POD | TMB | 4 | 25 | 0.56 | 328 | N.A
Gd(OH)3 | POD | H2O2 | 4 | 37 | 16.11 | 91 | 0.00046
Fe3O4/CoFe-LDH | POD | H2O2 | 5 | 25 | 10.24 | N.A | N.A
Co3O4 | POD | H2O2 | 5 | 45 | 214 | 506 | 60500
MnFe2O4 NPs |  | MBTH | 3.9 | 30 | 0.01359 | N.A | 713.475
PBNP | POD | H2O2 | 4 | 25 | 3.29 | 342.9 | N.A
hierarchical PtCu bimetallic dendrites | POD | TMB | 4 | 25 | 0.39 | 55.4 | N.A
Cu(OH)2 SCs | POD | TMB | 4.5 | 25 | 2.448 | 448.3 | N.A
PdCu | POD | H2O2 | 4 | 20 | 3.05 | 62.5 | N.A
Pd/NiCl2 | POD | H2O2 | 4 | 25 | 78 | 31.1 | N.A
VS2 NSs | POD | H2O2 | 4 | 25 | 3.49 | 557 | N.A
Ni-MOF nanosheet | POD | H2O2 | 3.5 | 50 | 2.49 | 1300 | N.A
WS2 NSs | POD | H2O2 | 6.9 | 60 | 0.24 | 45.2 | N.A
ZnTaz-3 | hCAII | p-NPA | 7.5 | 25 | 2.33 | 868000 | 0.00052
Hemin/ZIF-8 | POD | TMB | 4 | 25 | 0.024 | 9.1 | N.A
Pero-nanozyme | OXD | TMB | 4.5 | 37 | 0.55 | 45.27 | N.A
Carbon nanohorn |  | H2O2 | 3.5 | 25 | 49.8 | 20.7 | N.A
CuO | POD | TMB | 4.65 | 30 | 25 | 104.9 | N.A
HRP | POD | OPD | 5.4 | 30 | 0.59 | 46.5 | N.A
CeO2 Nanorods | POD | TMB | 4.5 | 25 | 0.3 | 84.3 | 0.000183
Cu(OH)2 SCs | POD | H2O2 | 4.5 | 25 | 0.199 | 425.1 | N.A
MgFe2O4 | POD | H2O2 | 4 | 45 | 4.61 | 134.6 | N.A
Pt | POD | H2O2 | N.A | N.A | 84.07 | 0.0022 | N.A
Au@Pt | POD | H2O2 | 5 | N.A | 0.00407 | 60.13 | 2.004
Prussian blue nanoparticles | POD | H2O2 | 4 | 25 | 4.729 | 1737 | N.A
Cu-Ag/rGO | POD | TMB | 4 | 35 | 0.634 | 42.55 | N.A
Pd NPs | POD | H2O2 | 5.5 | 45 | 537.71 | 112
Co3O4 nanoflowers | POD, CAT, OXD, SOD | H2O2 | 4.5 | 25 | 839.85 | 1466660
NiO nanoflowers | SOD | O2- |  |  | 43.35 | 26000000000
Hg-CS-MoSe2 |  | H2O2 | 4.0 | 25 | 10.7 | 220.2
HRP | POD | TMB | 3.6 | 37 | 5.55 | 1062 | 1062
C60[C(COOH)2]2 |  | H2O2 | 3.5 | 45 | 24.58 | 40.1
MIL-53(Fe) | POD | H2O2 | 4.0 | 40 | 0.04 | 18.6
Os NPs | POD | H2O2 | 4.0 | 55 | 3.88 | 565 | 2350
Fe-MIL-88NH2 | POD | H2O2 | 4.0 | 45 | 0.206 | 70.4
MgFe2O4 | POD | TMB | 4.0 | 45 | 0.67 | 20.9
SH-Co3O4 | POD | TMB | 5.0 | 45 | 0.0223 | 174 | 23900
Pd-Ir Core-Shell |  | TMB | 4.5 | 25 | 0.13
PANi-MnO2-Pd | POD | TMB | 4.0 |  | 0.13 | 302.4
Fe3O4@MoS2 | POD | H2O2 | 4.0 | 25 | 1.39 | 1630
IrO2/GO | POD | TMB | 4.0 | 25 | 0.56 | 328
Gd(OH)3 | POD | H2O2 | 4.0 | 37 | 16.11 | 91 | 0.00046
Fe3O4/CoFe-LDH | POD | H2O2 | 5.0 | 25 | 10.24
Co3O4 | POD | H2O2 | 5.0 | 45 | 214.0 | 506 | 60500
MnFe2O4 NPs |  | MBTH | 3.9 | 30 | 0.01359 |  | 713.475
PBNP | POD | H2O2 | 4.0 | 25 | 3.29 | 342.9
hierarchical PtCu bimetallic dendrites | POD | TMB | 4 | 25 | 0.39 | 55.4
Cu(OH)2 SCs | POD | TMB | 4.5 | 25 | 2.448 | 448.3
PdCu | POD | H2O2 | 4 | 20 | 3.05 | 62.5
Pd/NiCl2 | POD | H2O2 | 4 | 25 | 78 | 31.1
VS2 NSs | POD | H2O2 | 4 | 25 | 3.49 | 557
Ni-MOF nanosheet | POD | H2O2 | 3.5 | 50 | 2.49 | 1300
WS2 NSs | POD | H2O2 | 6.9 | 60 | 0.24 | 45.2
ZnTaz-3 | hCAII | p-NPA | 7.5 | 25 | 2.33 | 868000 | 0.00052
Hemin/ZIF-8 | POD | TMB | 4 | 25 | 0.024 | 9.1
Pero-nanozyme | OXD | TMB | 4.5 | 37 | 0.55 | 45.27
Carbon nanohorn |  | H2O2 | 3.5 | 25 | 49.8 | 20.7
CuO | POD | TMB | 4.65 | 30 | 25 | 104.9
HRP | POD | OPD | 5.4 | 30 | 0.59 | 46.5
CeO2 Nanorods | POD | TMB | 4.5 | 25 | 0.3 | 84.3 | 0.000183
Cu(OH)2 SCs | POD | H2O2 | 4.5 | 25 | 0.199 | 425.1
MgFe2O4 | POD | H2O2 | 4 | 45 | 4.61 | 134.6
Pt | POD | H2O2 |  |  | 84.07 | 0.0022
Au@Pt | POD | H2O2 | 5 |  | 0.00407 | 60.13 | 2.004
Prussian blue nanoparticles | POD | H2O2 | 4 | 25 | 4.729 | 1737
Cu-Ag/rGO | POD | TMB | 4 | 35 | 0.634 | 42.55
Casein-AuNP | POD | H2O2 | 7 | 25 | 0.17 | 15.99 | 366.6
PBNPs | POD | H2O2 | 4 | 25 | 4.729 | 1737
Co3O4 | POD | TMB | 5 | 45 | 0.0213 | 138 | 16500
NH2-Co3O4 | POD | H2O2 | 5 | 45 | 412 | 1005 | 134000
Pt-Pd NPs |  | TMB | 4.5 |  | 1.78
Cu2+-HCNSs-COOH |  | TMB | 4 |  | 0.2
CeO2 Nanorods | POD | TMB | 4 | 25 | 0.24 | 4 | 0.0000264
Pd/NiCl2 | POD | H2O2 | 4 | 25 | 10.82 | 438.4
MoS2 NSs | POD | TMB | 6.9 | 60 | 525 | 51.6
Mnf | GPx | H2O2 | 7.4 |  | 0.196 | 15.55
Hemin-WS2 | POD | H2O2 | 4 | 40 | 0.926 | 27.5
ZnTaz-2 | hCAII | p-NPA | 7.5 | 25 | 3.43 | 362000 | 0.00511
HRP | POD | TMB | 4.5 | 45 | 3.759 | 14.11 | 560
ZnTaz-1 | hCAII | p-NPA | 7.5 | 25 | 4.3 | 225000 | 0.00501
Pero-nanozyme | SOD |  |  | 37
FeN5 SA/CNF | OXD | TMB | 4.5 | 37 | 0.148 | 758 | 0.708
MnO2 NSs | OXD | TMB | 4 | 37 | 0.042 | 212
NiPd NPs | CAT,POD,OXD | TMB | 5 | 20 | 0.11 | 15.2
AgPt NPs | CAT,POD | OPD | 11 |  | 0.129 | 89710 | 0.751
Ag NPs | OXD | TMB | 8.8 | 25 | 0.25 | 330
2D Fe-BTC | POD | H2O2 | 3.5 | 45 | 0.0334 | 26.5
Graphdiyne Oxide (GDYO) | POD | H2O2 | 5 |  | 2.59 | 0.294
MnFe2O4 NPs |  | TMB | 4 | 25 | 0.23 |  | 8.88e-7
Pd-Ir Core-Shell Nanocubes |  | H2O2 | 4.5 | 25 | 340
CePO4- CeO2 Nanorods | POD | H2O2 | 4 | 25 | 4.766 | 297.9 | 47.6476
Mesoporous iron oxide | POD | TMB | 3.5 |  | 0.153 | 29.4
Co3O4@β-cyclodextrin NPs | POD | H2O2 | 4.4 | 45 | 1.42 | 28.5
AuNP | POD | H2O2 | 7 | 25 | 0.13 | 39.9 | 916.6
Fe3O4@Pt | POD | TMB | 4.4 | 25 | 0.147 | 71.1
PtFe@Fe3O4 | POD | H2O2 |  |  | 53.55 | 107.8
Mn(II)/CeO2 | POD | TMB | 4 | 30 | 0.1048 | 216
2D-Pd |  | TMB | 4.5 | 25 | 0.1098
Fe3O4@C NWs | POD | H2O2 | 4 | 37 | 0.23 | 24.1
CeO2 Nanocubes | POD | TMB | 4 | 25 | 0.217 | 82 | 0.0005642
CeO2 Nanorods +ATP | POD | H2O2 | 7.4 | 25 | 0.62 | 31.3 | 0.0000676
MOF(Co/2Fe) |  | TMB | 3.5 | 37 | 0.25
MgFe2O4 | POD | ABTS | 4 | 45 | 0.14 | 125.4
Cu2+-HCNSs-COOH |  | H2O2 | 4 |  | 0.88
Fe-COF | POD | L-dopa | 4 | 37 | 0.74088 | 7300
SWNT-COOH@hemin | POD | TMB | 3 | 25 | 0.54 | 75.59
SWNT-NH2@hemin | POD | H2O2 | 3 | 25 | 26.012 | 225.58
Hemin-Graphene | POD | TMB | 5 | 25 | 5.1 | 45.5
His-GQD/hemin | POD | TMB | 4 | 40 | 0.133 | 97
N-PCNSs-5 | POD | TMB | 4.5 | 40 | 0.135 | 61.3
N-nanozyme | POD | H2O2 | 4.5 | 37 | 251.3 | 98.73
FeN4P-SAzyme | POD | H2O2 | 3.6 | 37 | 1110 | 593 | 3.68
Au NPs | GOx |  | 7.2 | 25 | 6.97 | 630 | 18.52
Au NCs | POD, CAT, SOD |  | 4.8 |  | 16 | 452
Ru NPs | HRP, OXD | H2O2 | 3.2 | 25 | 2.206 | 583
Fe3O4 MNPs |  | H2O2 | 3.5 | 40 | 154 | 97.8 | 85800
Pt NCs | POD | TMB | 5 | 30 | 0.096 | 141.4
Au@Pt | POD | TMB | 5 |  | 0.00243 | 44.25 | 1.475
NiFe2O4 | POD | ABTS | 4 | 45 | 0.46 | 174.8
Ag@Fe3O4 nanowire | POD | H2O2 | 4 | 25 | 75.2 | 22.8
Laccase |  |  |  | 6.8 | 30 | 0.41 | 1.78
GOx@HP-MIL-88B-BA |  | TMB | 4 | 37 | 0.22 | 68
HRP | POD | H2O2 | 3.5 | 40 | 3.7 | 87.1 | 3480
CH-Cu |  |  |  | 6.8 | 30 | 0.42 | 2.03
PBBA | POD | H2O2 | 4 | 25 | 3.18 | 300.8
Fe3O4/CoFe-LDH | POD | TMB | 5 | 25 | 0.395
GO-CTAB-AuNP | POD | H2O2 | 2.2 | 25 | 1100 | 31000 | 1200000
HPPtCuD | POD | TMB | 4 | 25 | 0.08 | 39.8
Single-atom dispersed CNT/FeNC | POD | TMB | 3.5 |  | 0.1294 | 156
NH2-Co3O4 | POD | TMB | 5 | 45 | 0.0181 | 158 | 21100
COOH-Co3O4 | POD | TMB | 5 | 45 | 0.022 | 174 | 22500
L-His50@Fe-COF | POD | D-dopa | 4 | 37 | 0.41927 | 11400
Hemin-WS2 | POD | TMB | 4 | 40 | 0.467 | 64.5
PCNSs | CAT | H2O2 | 7 | 40 | 678.9 | 0.2525
Pero-nanozyme | CAT | H2O2 | 4.5 | 37 | 90 | 2.34
Au-Ag-AFT nanozyme | SOD, CAT and POD | H2O2 | 3.6 | 37 | 20 | 11300000000 | 1400000
MIL-53(Fe) | POD | TMB | 4 | 40 | 0.28 | 44.8
MN3O4 NPs | OXD | TMB | 3 |  | 0.08 | 481.7
AgPt NPs | CAT,POD | H2O2 | 11 |  | 76.05 | 128490 | 1.075
HRP | POD | H2O2 | 5 | 35 | 0.52 | 18.2
Pt NPs | POD | TMB | 4 | 25 | 0.119 | 210
Ir NPs | POD,CAT,OXD | H2O2 | 3.8 | 25 | 0.27 | 1500 | 440
MIL-100(Fe) | POD | TMB | 7 | 37 | 0.424 | 21
6Fe/CeO2 nanorods | POD | H2O2 | 4 | 25 | 47.6 | 166
IrO2/GO | POD | H2O2 | 4 | 25 | 5.19 | 208
HccFn(Co3O4) | POD | TMB | 4.5 | 25 | 840 | 183 | 3.9
AuNP | POD | H2O2 | 7 | 25 | 0.13 | 19.98 | 433.33
Au/CeO2 NPs | POD,CAT,SOD | TMB | 4 | 40 | 0.29 | 39
Fe2O3 nanoplates | POD | TMB | 3 |  | 0.581 | 39.2
PN-Ceria | POD | H2O2 | 4 | 25 | 293 | 38000
Pd/NiCl2 | POD | TMB | 4 | 25 | 0.28 | 76.5
L-Ala@Fe-COF | POD | D-dopa | 4 | 37 | 0.72144 | 8300
Carbon NanoFibers | POD | H2O2 | 7 |  | 2.998 | 390000000 | 0.078
Hemin@MOF | POD | TMB | 5 | 25 | 0.068 | 60.7
ZIF-8 | hCAII | p-NPA | 7.5 | 25 | 3.88 | 317.5
PMCS | POD | TMB | 4.5 | 45 | 0.224 | 121.5 | 4970000
N-PCNSs-5 | OXD | TMB | 4.5 | 40 | 0.095 | 2.7
Pero-nanozyme | Uricase | Uric acid |  | 37 | 0.01664 | 0.0227
Glycine-MIL-53(Fe) | POD | H2O2 | 3.5 | 40 | 0.1 | 22.5
Pt NPs | POD | H2O2 | 4 | 25 | 41.8 | 167
Glycine-MIL-53(Fe) | POD | TMB | 3.5 | 40 | 0.11 | 22.8
Co3O4 NPs | OXD | TMB | 4 | 40 | 0.051 | 33
Co@Fe3O4 | POD | TMB | 4.5 | 25 | 1.17 | 379
Co3O4 | POD | TMB | 5 | 45 | 0.037 | 62.7
Fe3O4 | POD | TMB | 4.4 | 25 | 0.485 | 56.3
GO-CTAB-AuNP | POD | TMB | 2.2 | 25 | 0.24 | 6800 | 250000
GOx@HP-MIL-88B-BA |  | Glucose | 4 | 37 | 0.37 | 200
6Fe/CeO2 nanorods | POD | TMB | 4 | 25 | 0.176 | 86
Pd NPs/meso-C | POD | H2O2 | 4 | 35 | 58.01
Pd | POD | H2O2 | 4 | 25 | 330 | 36
CH-Cu | Laccase | Epinephrine | 6.8 | 25 | 0.58 | 457 | 1190
His-GQD/hemin | POD | H2O2 | 4 | 40 | 3.8 | 105.5
N-PCNSs-3 | POD | H2O2 | 4.5 | 40 | 130 | 325
PNCNzyme | POD | TMB | 4.5 | 37 | 0.07915 | 228.2
PMCS | POD | H2O2 | 4.5 | 45 | 40.16 | 106.6 | 5660000
MnN5 SA/CNF | OXD | TMB | 4.5 | 37 | 0.253 | 400 | 0.374
Hemin-SWCNT | POD | H2O2 | 4.3 | 37 | 0.08 | 47.9
Fe3O4 nanozyme | POD | TMB | 3.6 | 37 | 0.0349 | 557 | 0.0797
Rh NPs | POD | H2O2 | 4 | 35 | 0.38 | 241 | 1380
Au-Pt NCs | OXD | ABTS | 4 |  | 0.1321 | 179.8
Fe3O4/MWCNT | POD | H2O2 | 7 | 25 | 8.3 | 23000
Cu NCs | POD | H2O2 | 6 | 30 | 29.16 | 42.2
Co3O4@β-cyclodextrin NPs | POD | TMB | 4.4 | 45 | 0.17 | 28.1
Fe,N-C-800 | POD | H2O2 | 5.35 | 35 | 0.071 | 13
HPPtCuD | POD | H2O2 | 4 | 25 | 0.26 | 23.7
Mesoporous iron oxide | POD | H2O2 | 3.5 |  | 86.425 | 30.5
FeS@CNS | POD | TMB |  |  | 0.15
CeO2 Nanocubes | POD | H2O2 | 4 | 25 | 153.6 | 122 | 0.000840192
Ag@Fe3O4 nanowire | POD | TMB | 4 | 25 | 3.46 | 22.88
Fe2O3 | POD | H2O2 | 3.5 | 37 | 86.43 | 30.5
Bi/Pt NPs |  | TMB | 4 | 37 | 0.054
Pd/GDYO | POD | TMB | 4 | 37 | 0.000532 | 66.006
Pt microspheres | POD | TMB | 4 | 25 | 0.37 | 14.5
M-CQDs |  | TMB | 4 | 40 | 0.2189
Cu(OH)2 SCs | POD | H2O2 | 4.5 | 25 | 0.199 | 425
L-His100@Fe-COF | POD | H2O2 | 4 | 37 | 1.9 | 55900
GQDs | POD | ABTS | 4 | 37 | 10.4 | 17.8
N-PCNSs-3 | OXD | TMB | 4.5 | 40 | 0.084 | 4.2
Hemin@MOF | POD | H2O2 | 5 | 25 | 10.9 | 89.8
GO-COOH | POD | H2O2 | 4 | 25 | 3.99 | 38.5
CeO2 NPs | Phosphatase | pNPP | 7.4 | 25 | 0.74 | 0.00733
Co3O4 NPs | CAT | H2O2 | 10 | 45 | 34.3 | 11200
Pt NCs | POD | H2O2 | 5 | 30 | 3.07 | 181.7
HRP |  | H2O2 | 3.5 | 40 | 3.7 | 87.1 | 3480
Fe3O4@MoS2 | POD | TMB | 4 | 25 | 0.25 | 111
Pd cube@CeO2 NPs | OXD | TMB | 4 | 37 | 0.21
His@AuNCs/RGO | OXD | TMB | 5 | 25 | 0.031 | 65.5
CuO | POD | H2O2 | 4.65 | 30 | 400 | 161
Pd/GDYO | POD | H2O2 | 4 | 37 | 19.9129 | 24.826
Casein-AuNP | POD | H2O2 | 7 | 25 | 0.097 | 9.16 | 216.6
GeO2 | POD | TMB | 4 | 37 | 0.42 | 233.97
Prussian blue nanoparticles | POD | TMB | 4 | 25 | 0.359 | 1941
Pd NPs/CeO2 | POD | TMB | 4 | 35 | 0.39 | 59.4
VS2 NSs | POD | TMB | 4 | 25 | 0.28 | 416
Pd | POD | TMB | 4 | 25 | 0.02 | 11.2
CuZnFeS NCs | POD | TMB | 4.2 | 32 | 2.2 | 390
Fe3O4 | POD | H2O2 | 7.4 | 30 | 54.6 | 18
Fe-COF | POD | L-tyrosinol | 4 | 37 | 1.27 | 8000
D-His@Fe-COF | POD | D-dopa | 4 | 37 | 0.3265 | 14800
Hemin | POD | TMB | 5 | 25 | 4.84 | 46.9
HRP | POD | H2O2 | 4.5 | 25 | 10.35 | 0.689 | 3000
Hemin | POD | H2O2 | 5 | 25 | 2.74 | 35.3
SWNT-NH2@hemin | POD | TMB | 3 | 25 | 0.528 | 100.8
SWNT@hemin | POD | TMB | 3 | 25 | 0.55 | 87.75
PCNSs | POD | H2O2 | 4.5 | 40 | 471 | 55.2
N-nanozyme | OXD | TMB | 4.5 | 37 | 0.54 | 9.39
Fe/NC-SAs | POD | TMB | 4 | 37 | 0.091 | 333.5
PtFe | POD | H2O2 |  |  | 217.6 | 818.2
Ag1Pd1 | POD | TMB | 4 | 25 | 0.32 | 119
β-CD-Cu-NCs | POD | TMB | 6 |  | 0.543 | 434
GQDs-BrPE | POD | H2O2 | 4 | 37 | 7.94 | 105.5
SWNT@hemin | POD | H2O2 | 3 | 25 | 20.319 | 148.43
NCNzyme | POD | TMB | 4.5 | 37 | 0.1412 | 111.1
NCNzyme | POD | H2O2 | 4.5 | 37 | 192.3 | 255.7
PEI-DHP | POD | H2O2 | 3 | 25 | 3.52 | 9.7
Co3O4 nanoflowers | POD,CAT, OXD,SOD | H2O2 | 4.5 | 25 | 5.9322 | 98.5
Au-AgNPs | POD | H2O2 | 3.6 | 37 | 70 | 9200000000 | 810
Cu NCs | POD | TMB | 6 | 30 | 0.648 | 59.6
Au2Pt | CAT | H2O2 | 6.75 | 20 | 7.7066 | 901.8
Ru NPs | HRP, OXD | TMB | 3.2 | 25 | 0.234 | 82.5
MA-Hem/AueAg | POD | TMB | 6 | 37 | 2.39 | 14.2
GQDs |  | H2O2 | 7 | 25 | 0.49 | 26.2
AgPt NPs | CAT,POD | H2O2 | 11 |  | 54.3 | 16200 | 183.735
MoS2-PPy-Pd | POD | H2O2 | 4 | 25 | 6.4
Gd2O3 | POD | ABTS | 4 | 37 | 1.27 | 12 | 0.000058
Co3O4 | POD | H2O2 | 5 | 45 | 140.07 | 121
Fe(III)/CeO2 | POD | TMB | 4 | 30 | 0.087 | 143.6
Fe(III)/CeO2 | POD | H2O2 | 4 | 30 | 29.37 | 140.5
tyrosine-functionalized GNPs |  | H2O2 | 4 |  | 57.84 | 53.2 | 0.0000532
Fe3O4 MNPs | POD | TMB |  | 40 | 0.098 | 34.4 | 30200
FeS@CNS | POD | H2O2 |  |  | 0.58
(-) AuNPs |  | H2O2 | 3 | 25 | 4.375 | 25
His-Pd | POD | H2O2 | 4 | 30 | 1.41 | 135
L-His75@Fe-COF | POD | D-dopa | 4 | 37 | 0.39689 | 13100
PNCNzyme | POD | H2O2 | 4.5 | 37 | 154.8 | 542.2
Cofactor-free H15 | POD | H2O2 | 7 | 25 | 0.366 |  | 0.0001147
FeN4 SA/CNF | OXD | TMB | 8 | 25 | 0.143 | 45 | 0.0421
GCNT-Fe3O4 | POD | H2O2 | 4.5 | 25 | 2.52 | 3.87
Rh NPs | POD | TMB | 4 | 35 | 0.198 | 67.8 | 387
Pd NPs | POD | TMB | 5.5 | 45 | 0.09 | 177
NiPd NPs | CAT,POD,OXD | H2O2 | 5 | 20 | 0.66 | 261.8
Co3O4 nanoflowers | POD,CAT, OXD,SOD | TMB | 4.5 | 25 | 0.0469 | 45.9
HS-Pt NPs | OXD | TMB |  | 50 | 0.01012
Fe/CeO2 NRs | POD | H2O2 | 4 | 25 | 47.6 | 166
Casein-AuNP | POD | H2O2 | 7 | 25 | 0.15 | 13.6 | 316.6
Fe3O4@Pt | POD | H2O2 | 4.4 | 25 | 702.6 | 713.6
OH-Co3O4 | POD | TMB | 5 | 45 | 0.0152 | 113 | 16000
AuNP | POD | H2O2 | 7 | 25 | 0.14 | 53.33 | 1216.6
Fe-CDs | POD | TMB | 4 | 25 | 0.18 | 59.7
PBBA | POD | TMB | 4 | 25 | 0.236 | 519.8
Zn(II)-2 | POD | HPNP | 7.4 | 40 | 0.93 |  | 0.0042
Bi/Pt NPs |  | H2O2 | 4 | 37 | 13.24
Co@Fe3O4 | POD | H2O2 | 4.5 | 25 | 0.19 | 715
CeO2 Nanorods +ATP | POD | TMB | 7.4 | 25 | 0.12 | 35 | 70.6
Fe3O4 NPs | POD | TMB | 3.6 | 37 | 0.2411 | 655
FePt-Au HNPs |  | TMB | 4 | 25 | 0.445
PCNSs | POD | H2O2 | 4.5 | 40 | 471 | 55.2
Casein-AuNP | POD | H2O2 | 7 | 25 | 0.072 | 7.16 | 163.33
Co(II)/CeO2 | POD | H2O2 | 4 | 30 | 52.88 | 250.6
GO-CTAB-AuNP | POD | H2O2 | 2.2 | 25 | 396 | 8500 | 320000
β-CD-Cu-NCs | POD | H2O2 | 6 |  | 29.16 | 452
Ag1Pd1 | POD | H2O2 | 4 | 25 | 147 | 55.8
Pt/hBNNS | POD | TMB | 4 | 25 | 0.21
CC-PdNPs | POD | H2O2 | 5.5 | 45 | 537.71 | 112
L-Ala@Fe-COF | POD | L-tyrosinol | 4 | 37 | 1.03 | 10000
N-PCNSs-5 | CAT | H2O2 | 7 | 40 | 154 | 0.472
AKCN | POD | TMB | 7 |  | 0.601 | 42.2
PEI-DHP | POD | TMB | 3 | 25 | 0.56 | 10.3
N-PCNSs-3 | CAT | H2O2 | 7 | 40 | 66.24 | 0.5143
Pero-nanozyme | POD | TMB | 4.5 | 37 | 0.18 | 299.8
FeN4P-SAzyme | POD | TMB | 3.6 | 37 | 0.00101 | 360 | 1.97
Au-Pt NCs | OXD | TMB | 4 |  | 6.805 | 2538
Os NPs | POD | TMB | 4 | 55 | 0.096 | 412 | 1720
Fe3O4 nanozyme | POD | H2O2 | 3.6 | 37 | 6.49 | 325 | 4.75
Co3O4 NPs | OXD | ABTS | 4 | 40 | 0.037 | 32
Ir NPs | POD,CAT,OXD | H2O2 | 3.8 | 25 | 21.09
CS-MoSe2 |  | H2O2 | 4 | 25 | 12.89 | 232.6
Fe-Pt NPs | OXD | TMB | 7 | 37 | 0.03 | 14.2
HRP | POD | TMB | 3.5 | 40 | 0.434 | 100 | 4000
MOF(Co/2Fe) |  | H2O2 | 3.5 | 37 | 4.22
PANi-MnO2-Pd | POD | H2O2 | 4 |  | 2.55 | 172.8
MoS2-PPy-Pd | POD | TMB | 4 | 25 | 0.93
Casein-AuNP | POD | H2O2 | 7 | 25 | 0.14 | 11.6 | 266.6
Fe,N-C-800 | POD | TMB | 5.35 | 35 | 0.013 | 75
CePO4- CeO2 Nanorods | POD | TMB | 4 | 25 | 0.236 | 87.8 | 2950
HRP | POD | H2O2 | 5.4 | 30 | 0.34 | 94.8
PdCu | POD | TMB | 4 | 20 | 0.25 | 11.9
Pd/NiCl2 | POD | TMB | 4 | 25 | 0.036 | 30.1
AgNPs-Cl- | Oxidation | ABTS | 7 |  | 7200 | 0.8
L-His100@Fe-COF | POD | L-tyrosinol | 4 | 37 | 0.66 | 15700
Cofactor-free H15 | POD | TMB | 7 | 25 | 0.188 |  | 0.0001322
Co3O4 nanoflowers | POD,CAT, OXD,SOD | TMB | 4.5 | 25 | 0.283 | 105.2
Hg-CS-MoSe2 |  | TMB | 4 | 25 | 0.2 | 474.4
MIL-53(Fe) | POD | TMB | 4 | 40 | 1.08 | 87.8
HRP | POD | TMB | 5 | 35 | 0.16 | 47.2
MIL-100(Fe) | POD | H2O2 | 7 | 37 | 0.064 | 14
Gd(OH)3 | POD | ABTS | 4 | 37 | 3.28 | 25 | 0.00013
FePt-Au HNPs |  | H2O2 | 4 | 25 | 0.0185
Cu-Ag/rGO | POD | H2O2 | 4 | 35 | 8.62 | 70.17
Fe-doped CeO2 nanorods | POD | TMB | 4 | 25 | 0.176 | 86
PVP/IrPt NPs | CAT,POD,OXD | H2O2 | 8 | 25 | 0.75 | 2660
Mn(II)/CeO2 | POD | H2O2 | 4 | 30 | 59.61 | 123.2
Co(II)/CeO2 | POD | TMB | 4 | 30 | 0.0554 | 292.9
PBNP | POD | TMB | 4 | 25 | 0.178 | 747.7
PN-Ceria | POD | TMB | 4 | 25 | 0.147 | 62000
Zn-CuO | POD | H2O2 | 3.5 | 37 | 71 | 3