## Sheet1
Name | Enzyme Like Activity | Substrate | pH | Temp (°C) | Km (mM) | Vmax (nM s⁻¹) | Kcat (s⁻¹) | More Info | activity_type | T_kelvin | inv_T | RT_eV | pH_pod_zone | pH_cat_zone | pH_oxd_zone | material_clean | mat_electronegativity | mat_redox_potential | Predicted_Km (mM) | Predicted_Kcat (s⁻¹) | Predicted_Vmax (nM s⁻¹)
laccase | Laccase | epinephrine | 6.8 | 25 | 0.16 | 51.6 | 0.033 |  | unknown | 298.15 | 0.003354016 | 0.0256915855 | 0.0053714 | 0.9736857 | 0.03968958 | laccase |  |  | 0.5897937 | 0.4985277 | 2799.293
ZnTaz-4 | hCAII | p-npa | 7.5 | 25 | 2.75 | 813000 | 0.00063 |  | unknown | 298.15 | 0.003354016 | 0.0256915855 | 0.000283963 | 0.8464817 | 0.2231302 | zntaz-4 |  |  | 1.692441 | 0.006817772 | 6817.772
PCNSs | POD | tmb | 4.5 | 40 | 2.254 | 44.7 |  |  | peroxidase | 313.15 | 0.003193358 | 0.0269841355 | 0.8464817 | 0.01550385 | 1.370959e-06 | pcnss
naked Fe3O4 | POD | h2o2 | 4.5 | 25 | 458.9 | 3.06 | 312000 |  | catalase | 298.15 | 0.003354016 | 0.0256915855 | 0.8464817 | 0.01550385 | 1.370959e-06 | naked fe3o4 | 1.83 | -0.44 | 33.63465 | 430.7976 | 30.33562
N-PCNSs-5 | POD | h2o2 | 4.5 | 40 | 161 | 117 |  |  | catalase | 313.15 | 0.003193358 | 0.0269841355 | 0.8464817 | 0.01550385 | 1.370959e-06 | n-pcnss-5
HRP | POD | h2o2 | 4.5 | 45 | 11.63 | 27.58 | 1100 |  | catalase | 318.15 | 0.003143171 | 0.0274149855 | 0.8464817 | 0.01550385 | 1.370959e-06 | hrp |  |  | 6.849404 | 15498.53 | 123.5835
CuN5 SA/CNF | OXD | tmb | 8 | 25 | 0.124 | 0.47 | 0.0005 |  | peroxidase | 298.15 | 0.003354016 | 0.0256915855 | 2.33091e-05 | 0.5134171 | 0.5134171 | cun5 sa/cnf | 1.9 | 0.34 | 0.2314179 | 0.01399153 | 9.683245
NiN5 SA/CNF | OXD | tmb | 8 | 25 | 0.12 | 0.6 | 0.0006 |  | peroxidase | 298.15 | 0.003354016 | 0.0256915855 | 2.33091e-05 | 0.5134171 | 0.5134171 | nin5 sa/cnf |  |  | 0.2016165 | 0.01521134 | 16.59142
Fe3O4 | POD | tmb | 3.5 | 25 | 6.22 | 157 | 1.8256 |  | peroxidase | 298.15 | 0.003354016 | 0.0256915855 | 0.8464817 | 0.000283963 | 1.744729e-09 | fe3o4 | 1.83 | -0.44 | 8.817501 | 66.41619 | 82.02702
Pd/Pt NWs | OXD | tmb | 4 | 30 | 0.058 | 114 |  |  | peroxidase | 303.15 | 0.003298697 | 0.0261224355 | 1 | 0.002478752 | 5.777749e-08 | pd/pt nws | 2.28 | 1.18
2D-Pd |  | h2o2 | 4.5 | 25 | 4.398 |  |  |  | catalase | 298.15 | 0.003354016 | 0.0256915855 | 0.8464817 | 0.01550385 | 1.370959e-06 | 2d-pd
His-Pd | POD | tmb | 4 | 30 | 0.11 | 285 |  |  | peroxidase | 303.15 | 0.003298697 | 0.0261224355 | 1 | 0.002478752 | 5.777749e-08 | his-pd
NiFe2O4 | POD | tmb | 4 | 45 | 0.55 | 45.7 |  |  | peroxidase | 318.15 | 0.003143171 | 0.0274149855 | 1 | 0.002478752 | 5.777749e-08 | nife2o4 | 1.83 | -0.44
CePO4- CeO2 Nanorods | POD | h2o2 | 4 | 25 | 2.5118 | 264.4 | 1532.198 |  | catalase | 298.15 | 0.003354016 | 0.0256915855 | 1 | 0.002478752 | 5.777749e-08 | cepo4- ceo2 nanorods |  |  | 1.798669 | 5.885891 | 211.8468
PVP/IrPt NPs | CAT,POD,OXD | tmb | 5 | 25 | 0.16 | 2250 |  |  | peroxidase | 298.15 | 0.003354016 | 0.0256915855 | 0.5134171 | 0.06948345 | 2.33091e-05 | pvp/irpt nps | 2.28 | 1.18
NiFe2O4 | POD | h2o2 | 4 | 45 | 2.6 | 141.1 |  |  | catalase | 318.15 | 0.003143171 | 0.0274149855 | 1 | 0.002478752 | 5.777749e-08 | nife2o4 | 1.83 | -0.44
Fe/NC-SAs | POD | h2o2 | 4 | 37 | 38.62 | 486.5 |  |  | catalase | 310.15 | 0.003224246 | 0.0267256255 | 1 | 0.002478752 | 5.777749e-08 | fe/nc-sas | 1.83 | -0.44
Fe3O4 | POD | tmb | 7.4 | 30 | 0.374 | 26 |  |  | peroxidase | 303.15 | 0.003298697 | 0.0261224355 | 0.0004498184 | 0.8988252 | 0.1814697 | fe3o4 | 1.83 | -0.44
D-His@Fe-COF | POD | d-tyrosinol | 4 | 37 | 0.76 | 14400 |  |  | unknown | 310.15 | 0.003224246 | 0.0267256255 | 1 | 0.002478752 | 5.777749e-08 | d-his@fe-cof | 1.83 | -0.44
Fe2(MoO4)3-F | POD | tmb | 4 | 25 | 1.126 | 37.3 |  |  | peroxidase | 298.15 | 0.003354016 | 0.0256915855 | 1 | 0.002478752 | 5.777749e-08 | fe2(moo4)3-f | 1.83 | -0.44
L-His100@Fe-COF | POD | l-dopa | 4 | 37 | 0.25512 | 13300 |  |  | peroxidase | 310.15 | 0.003224246 | 0.0267256255 | 1 | 0.002478752 | 5.777749e-08 | l-his100@fe-cof | 1.83 | -0.44
SWNT-COOH@hemin | POD | h2o2 | 3 | 25 | 27.166 | 161.68 |  |  | catalase | 298.15 | 0.003354016 | 0.0256915855 | 0.5134171 | 2.33091e-05 | 3.775135e-11 | swnt-cooh@hemin
His-Fe3O4 | POD | h2o2 | 4.5 | 25 | 37.99 | 5.28 | 539000 |  | catalase | 298.15 | 0.003354016 | 0.0256915855 | 0.8464817 | 0.01550385 | 1.370959e-06 | his-fe3o4 | 1.83 | -0.44 | 33.63465 | 430.7976 | 30.33562
Hemin-Graphene | POD | h2o2 | 5 | 25 | 2.256 | 56 |  |  | catalase | 298.15 | 0.003354016 | 0.0256915855 | 0.5134171 | 0.06948345 | 2.33091e-05 | hemin-graphene
N-PCNSs-3 | POD | tmb | 4.5 | 40 | 0.0549 | 126 |  |  | peroxidase | 313.15 | 0.003193358 | 0.0269841355 | 0.8464817 | 0.01550385 | 1.370959e-06 | n-pcnss-3
Pero-nanozyme | POD | h2o2 | 4.5 | 37 | 175.5 | 567.9 |  |  | catalase | 310.15 | 0.003224246 | 0.0267256255 | 0.8464817 | 0.01550385 | 1.370959e-06 | pero-nanozyme
Fe3O4 MNPs |  | tmb | 3.5 | 40 | 0.098 | 34.4 | 30200 |  | peroxidase | 313.15 | 0.003193358 | 0.0269841355 | 0.8464817 | 0.000283963 | 1.744729e-09 | fe3o4 mnps | 1.83 | -0.44 | 2.605481 | 761.3507 | 133.8609
HRP | POD | h2o2 | 4.5 | 25 | 3.7 | 87 |  |  | catalase | 298.15 | 0.003354016 | 0.0256915855 | 0.8464817 | 0.01550385 | 1.370959e-06 | hrp
AuNP | POD | h2o2 | 7 | 25 | 0.064 | 8.165 | 183.3 |  | catalase | 298.15 | 0.003354016 | 0.0256915855 | 0.002478752 | 1 | 0.06948345 | aunp | 2.54 | 1.5 | 0.1892125 | 37.12069 | 27.52756
Fe-CDs | POD | h2o2 | 4 | 25 | 0.58 | 42.3 |  |  | catalase | 298.15 | 0.003354016 | 0.0256915855 | 1 | 0.002478752 | 5.777749e-08 | fe-cds | 1.83 | -0.44
OH-Co3O4 | POD | h2o2 | 5 | 45 | 281 | 527 | 74600 |  | catalase | 318.15 | 0.003143171 | 0.0274149855 | 0.5134171 | 0.06948345 | 2.33091e-05 | oh-co3o4 |  |  | 141.2816 | 61076.9 | 472.6551
PBNPs | POD | tmb | 4 | 25 | 0.359 | 1941 |  |  | peroxidase | 298.15 | 0.003354016 | 0.0256915855 | 1 | 0.002478752 | 5.777749e-08 | pbnps
Fe3O4 | POD | h2o2 | 4.4 | 25 | 1175.3 | 24 |  |  | catalase | 298.15 | 0.003354016 | 0.0256915855 | 0.8988252 | 0.01103518 | 7.47399e-07 | fe3o4 | 1.83 | -0.44
GQDs-PH | POD | abts | 4 | 37 | 681.3 | 12.7 |  |  | peroxidase | 310.15 | 0.003224246 | 0.0267256255 | 1 | 0.002478752 | 5.777749e-08 | gqds-ph
L-His75@Fe-COF | POD | l-dopa | 4 | 37 | 0.27322 | 14800 |  |  | peroxidase | 310.15 | 0.003224246 | 0.0267256255 | 1 | 0.002478752 | 5.777749e-08 | l-his75@fe-cof | 1.83 | -0.44
N-nanozyme | CAT | h2o2 | 4.5 | 37 | 360 | 1.13 |  |  | catalase | 310.15 | 0.003224246 | 0.0267256255 | 0.8464817 | 0.01550385 | 1.370959e-06 | n-nanozyme
PCNSs | OXD | tmb | 4.5 | 40 |  |  |  |  | peroxidase | 313.15 | 0.003193358 | 0.0269841355 | 0.8464817 | 0.01550385 | 1.370959e-06 | pcnss
N-nanozyme | POD | tmb | 4.5 | 37 | 0.13 | 43.77 |  |  | peroxidase | 310.15 | 0.003224246 | 0.0267256255 | 0.8464817 | 0.01550385 | 1.370959e-06 | n-nanozyme
MA-Hem/AueAg | POD | h2o2 | 6 | 37 | 2.7 | 141 |  |  | catalase | 310.15 | 0.003224246 | 0.0267256255 | 0.06948345 | 0.5134171 | 0.002478752 | ma-hem/aueag | 2.54 | 1.5
SA-Fe/NG | POD | tmb | 3.5 | 25 | 0.1772 | 43 |  |  | peroxidase | 298.15 | 0.003354016 | 0.0256915855 | 0.8464817 | 0.000283963 | 1.744729e-09 | sa-fe/ng | 1.83 | -0.44
Ir NPs | POD,CAT,OXD | tmb | 3.8 | 25 | 0.0906 | 1700 | 500 |  | peroxidase | 298.15 | 0.003354016 | 0.0256915855 | 0.9736857 | 0.001084467 | 1.482921e-08 | ir nps |  |  | 0.916194 | 15.00084 | 541.2507
Pt microspheres | POD | h2o2 | 4 | 25 | 0.49 | 6.5 |  |  | catalase | 298.15 | 0.003354016 | 0.0256915855 | 1 | 0.002478752 | 5.777749e-08 | pt microspheres | 2.28 | 1.18
Fe3O4 MNPs | POD | h2o2 | 3.5 | 40 | 154 | 97.8 | 85800 |  | catalase | 313.15 | 0.003193358 | 0.0269841355 | 0.8464817 | 0.000283963 | 1.744729e-09 | fe3o4 mnps | 1.83 | -0.44 | 10.05712 | 2714.163 | 135.1366
CeO2 Nanorods | POD | h2o2 | 4.5 | 25 | 2.97 | 76.7 | 0.000166 |  | catalase | 298.15 | 0.003354016 | 0.0256915855 | 0.8464817 | 0.01550385 | 1.370959e-06 | ceo2 nanorods |  |  | 4.140262 | 4.723015 | 152.5967
(-) AuNPs |  | cr6 | 3 | 25 | 0.454 | 30.69 |  |  | unknown | 298.15 | 0.003354016 | 0.0256915855 | 0.5134171 | 2.33091e-05 | 3.775135e-11 | (-) aunps | 2.54 | 1.5
SH-Co3O4 | POD | h2o2 | 5 | 45 | 257 | 684 | 93800 |  | catalase | 318.15 | 0.003143171 | 0.0274149855 | 0.5134171 | 0.06948345 | 2.33091e-05 | sh-co3o4 |  |  | 141.2816 | 61076.9 | 472.6551
COOH-Co3O4 | POD | h2o2 | 5 | 45 | 194 | 646 | 83700 |  | catalase | 318.15 | 0.003143171 | 0.0274149855 | 0.5134171 | 0.06948345 | 2.33091e-05 | cooh-co3o4 |  |  | 141.2816 | 61076.9 | 472.6551
ZnFe2O4 |  | h2o2 | 4 | 40 | 1.66 |  |  |  | catalase | 313.15 | 0.003193358 | 0.0269841355 | 1 | 0.002478752 | 5.777749e-08 | znfe2o4 | 1.83 | -0.44
GO-CTAB-AuNP | POD | tmb | 2.2 | 25 | 0.52 | 22000 | 820000 |  | peroxidase | 298.15 | 0.003354016 | 0.0256915855 | 0.1153251 | 2.134208e-07 | 4.094009e-14 | go-ctab-aunp | 2.54 | 1.5 | 6.250169 | 10949.77 | 4228.435
Au/CeO2 NPs | POD,CAT,SOD | h2o2 | 4 | 40 | 44.69 | 22.3 | 15.25 |  | catalase | 313.15 | 0.003193358 | 0.0269841355 | 1 | 0.002478752 | 5.777749e-08 | au/ceo2 nps | 2.54 | 1.5 | 3.924549 | 9.077109 | 198.0859
GeO2 | POD | h2o2 | 4 | 37 | 1.75 | 234 |  |  | catalase | 310.15 | 0.003224246 | 0.0267256255 | 1 | 0.002478752 | 5.777749e-08 | geo2
CoAl-ELDH | POD | h2o2 | 4 | 35 | 22.13 | 5.98 |  |  | catalase | 308.15 | 0.003245173 | 0.0265532855 | 1 | 0.002478752 | 5.777749e-08 | coal-eldh
Pd NPs/CeO2 | POD | h2o2 | 4 | 35 | 9.43 | 19.1 |  |  | catalase | 308.15 | 0.003245173 | 0.0265532855 | 1 | 0.002478752 | 5.777749e-08 | pd nps/ceo2
Pd NPs/meso-C | POD | tmb | 4 | 35 | 0.31 |  |  |  | peroxidase | 308.15 | 0.003245173 | 0.0265532855 | 1 | 0.002478752 | 5.777749e-08 | pd nps/meso-c
L-His75@Fe-COF | POD | l-dopa | 4 | 37 | 0.39689 | 13100 |  |  | peroxidase | 310.15 | 0.003224246 | 0.0267256255 | 1 | 0.002478752 | 5.777749e-08 | l-his75@fe-cof | 1.83 | -0.44
L-His25@Fe-COF | POD | l-dopa | 4 | 37 | 0.35599 | 10900 |  |  | peroxidase | 310.15 | 0.003224246 | 0.0267256255 | 1 | 0.002478752 | 5.777749e-08 | l-his25@fe-cof | 1.83 | -0.44
Cu(OH)2 SCs | POD | tmb | 4.5 | 25 | 2.448 | 448 |  |  | peroxidase | 298.15 | 0.003354016 | 0.0256915855 | 0.8464817 | 0.01550385 | 1.370959e-06 | cu(oh)2 scs | 1.9 | 0.34
ZIF-90 | OPH | mp | 9 | 37 | 1.95 | 4 |  |  | unknown | 310.15 | 0.003224246 | 0.0267256255 | 5.777749e-08 | 0.06948345 | 1 | zif-90
ZnTaz-5 | hCAII | p-npa | 7.5 | 25 | 3.18 | 868000 | 0.00033 |  | unknown | 298.15 | 0.003354016 | 0.0256915855 | 0.000283963 | 0.8464817 | 0.2231302 | zntaz-5 |  |  | 1.692441 | 0.006817772 | 6817.772
CoN5 SA/CNF | OXD | tmb | 4.5 | 37 | 0.682 | 177 | 0.174 |  | peroxidase | 310.15 | 0.003224246 | 0.0267256255 | 0.8464817 | 0.01550385 | 1.370959e-06 | con5 sa/cnf |  |  | 1.16045 | 0.5900456 | 189.6307
CS-MoSe2 |  | tmb | 4 | 25 | 1.317 | 468.5 |  |  | peroxidase | 298.15 | 0.003354016 | 0.0256915855 | 1 | 0.002478752 | 5.777749e-08 | cs-mose2
2D Fe-BTC | POD | tmb | 3.5 | 45 | 0.261 | 79.5 |  |  | peroxidase | 318.15 | 0.003143171 | 0.0274149855 | 0.8464817 | 0.000283963 | 1.744729e-09 | 2d fe-btc | 1.83 | -0.44
Fe-MIL-88NH2 | POD | tmb | 4 | 45 | 0.284 | 104.7 |  |  | peroxidase | 318.15 | 0.003143171 | 0.0274149855 | 1 | 0.002478752 | 5.777749e-08 | fe-mil-88nh2 | 1.83 | -0.44
Pd NPs | POD | h2o2 | 5.5 | 45 | 537.71 | 112 |  |  | catalase | 318.15 | 0.003143171 | 0.0274149855 | 0.2231302 | 0.2231302 | 0.000283963 | pd nps
Co3O4 nanoflowers | POD,CAT,OXD,SOD | h2o2 | 4.5 | 25 | 839.85 | 1466660 |  |  | catalase | 298.15 | 0.003354016 | 0.0256915855 | 0.8464817 | 0.01550385 | 1.370959e-06 | co3o4 nanoflowers
Hg-CS-MoSe2 |  | h2o2 | 4 | 25 | 10.7 | 220.2 |  |  | catalase | 298.15 | 0.003354016 | 0.0256915855 | 1 | 0.002478752 | 5.777749e-08 | hg-cs-mose2
HRP | POD | tmb | 3.6 | 37 | 5.55 | 1062 | 1062 |  | peroxidase | 310.15 | 0.003224246 | 0.0267256255 | 0.8988252 | 0.0004498184 | 3.608405e-09 | hrp |  |  | 3.05276 | 202.834 | 7054.597
C60[C(COOH)2]2 |  | h2o2 | 3.5 | 45 | 24.58 | 40.1 |  |  | catalase | 318.15 | 0.003143171 | 0.0274149855 | 0.8464817 | 0.000283963 | 1.744729e-09 | c60[c(cooh)2]2
MIL-53(Fe) | POD | h2o2 | 4 | 40 | 0.04 | 18.6 |  |  | catalase | 313.15 | 0.003193358 | 0.0269841355 | 1 | 0.002478752 | 5.777749e-08 | mil-53(fe) | 1.83 | -0.44
Os NPs | POD | h2o2 | 4 | 55 | 3.88 | 565 | 2350 |  | catalase | 328.15 | 0.003047387 | 0.0282766855 | 1 | 0.002478752 | 5.777749e-08 | os nps |  |  | 4.653445 | 365.3532 | 228.1925
Fe-MIL-88NH2 | POD | h2o2 | 4 | 45 | 0.206 | 70.4 |  |  | catalase | 318.15 | 0.003143171 | 0.0274149855 | 1 | 0.002478752 | 5.777749e-08 | fe-mil-88nh2 | 1.83 | -0.44
MgFe2O4 | POD | tmb | 4 | 45 | 0.67 | 20.9 |  |  | peroxidase | 318.15 | 0.003143171 | 0.0274149855 | 1 | 0.002478752 | 5.777749e-08 | mgfe2o4 | 1.83 | -0.44
SH-Co3O4 | POD | tmb | 5 | 45 | 0.0223 | 174 | 23900 |  | peroxidase | 318.15 | 0.003143171 | 0.0274149855 | 0.5134171 | 0.06948345 | 2.33091e-05 | sh-co3o4 |  |  | 0.03136768 | 17572.46 | 171.0988
Pd-Ir Core-Shell Nanocubes |  | tmb | 4.5 | 25 | 0.13 |  |  |  | peroxidase | 298.15 | 0.003354016 | 0.0256915855 | 0.8464817 | 0.01550385 | 1.370959e-06 | pd-ir core-shell nanocubes | 1.9 | 0.34
Fe3O4@MoS2 | POD | h2o2 | 4 | 25 | 1.39 | 1630 |  |  | catalase | 298.15 | 0.003354016 | 0.0256915855 | 1 | 0.002478752 | 5.777749e-08 | fe3o4@mos2 | 1.83 | -0.44
IrO2/GO | POD | tmb | 4 | 25 | 0.56 | 328 |  |  | peroxidase | 298.15 | 0.003354016 | 0.0256915855 | 1 | 0.002478752 | 5.777749e-08 | iro2/go
Gd(OH)3 | POD | h2o2 | 4 | 37 | 16.11 | 91 | 0.00046 |  | catalase | 310.15 | 0.003224246 | 0.0267256255 | 1 | 0.002478752 | 5.777749e-08 | gd(oh)3 |  |  | 3.773399 | 0.08696604 | 239.789
Fe3O4/CoFe-LDH | POD | h2o2 | 5 | 25 | 10.24 |  |  |  | catalase | 298.15 | 0.003354016 | 0.0256915855 | 0.5134171 | 0.06948345 | 2.33091e-05 | fe3o4/cofe-ldh | 1.83 | -0.44
Co3O4 | POD | h2o2 | 5 | 45 | 214 | 506 | 60500 |  | catalase | 318.15 | 0.003143171 | 0.0274149855 | 0.5134171 | 0.06948345 | 2.33091e-05 | co3o4 |  |  | 141.2816 | 61076.9 | 472.6551
MnFe2O4 NPs |  | mbth | 3.9 | 30 | 0.01359 |  | 713.475 |  | unknown | 303.15 | 0.003298697 | 0.0261224355 | 0.9933555 | 0.001650517 | 2.946685e-08 | mnfe2o4 nps | 1.83 | -0.44
PBNP | POD | h2o2 | 4 | 25 | 3.29 | 342.9 |  |  | catalase | 298.15 | 0.003354016 | 0.0256915855 | 1 | 0.002478752 | 5.777749e-08 | pbnp
hierarchical PtCu bimetallic dendrites | POD | tmb | 4 | 25 | 0.39 | 55.4 |  |  | peroxidase | 298.15 | 0.003354016 | 0.0256915855 | 1 | 0.002478752 | 5.777749e-08 | hierarchical ptcu bimetallic dendrites | 2.28 | 1.18
Cu(OH)2 SCs | POD | tmb | 4.5 | 25 | 2.448 | 448.3 |  |  | peroxidase | 298.15 | 0.003354016 | 0.0256915855 | 0.8464817 | 0.01550385 | 1.370959e-06 | cu(oh)2 scs | 1.9 | 0.34
PdCu | POD | h2o2 | 4 | 20 | 3.05 | 62.5 |  |  | catalase | 293.15 | 0.003411223 | 0.0252607355 | 1 | 0.002478752 | 5.777749e-08 | pdcu | 1.9 | 0.34
Pd/NiCl2 | POD | h2o2 | 4 | 25 | 78 | 31.1 |  |  | catalase | 298.15 | 0.003354016 | 0.0256915855 | 1 | 0.002478752 | 5.777749e-08 | pd/nicl2
VS2 NSs | POD | h2o2 | 4 | 25 | 3.49 | 557 |  |  | catalase | 298.15 | 0.003354016 | 0.0256915855 | 1 | 0.002478752 | 5.777749e-08 | vs2 nss
Ni-MOF nanosheet | POD | h2o2 | 3.5 | 50 | 2.49 | 1300 |  |  | catalase | 323.15 | 0.003094538 | 0.0278458355 | 0.8464817 | 0.000283963 | 1.744729e-09 | ni-mof nanosheet
WS2 NSs | POD | h2o2 | 6.9 | 60 | 0.24 | 45.2 |  |  | catalase | 333.15 | 0.003001651 | 0.0287075355 | 0.003673293 | 0.9933555 | 0.05286573 | ws2 nss
ZnTaz-3 | hCAII | p-npa | 7.5 | 25 | 2.33 | 868000 | 0.00052 |  | unknown | 298.15 | 0.003354016 | 0.0256915855 | 0.000283963 | 0.8464817 | 0.2231302 | zntaz-3 |  |  | 1.692441 | 0.006817772 | 6817.772
Hemin/ZIF-8 | POD | tmb | 4 | 25 | 0.024 | 9.1 |  |  | peroxidase | 298.15 | 0.003354016 | 0.0256915855 | 1 | 0.002478752 | 5.777749e-08 | hemin/zif-8
Pero-nanozyme | OXD | tmb | 4.5 | 37 | 0.55 | 45.27 |  |  | peroxidase | 310.15 | 0.003224246 | 0.0267256255 | 0.8464817 | 0.01550385 | 1.370959e-06 | pero-nanozyme
Carbon nanohorn |  | h2o2 | 3.5 | 25 | 49.8 | 20.7 |  |  | catalase | 298.15 | 0.003354016 | 0.0256915855 | 0.8464817 | 0.000283963 | 1.744729e-09 | carbon nanohorn
CuO | POD | tmb | 4.65 | 30 | 25 | 104.9 |  |  | peroxidase | 303.15 | 0.003298697 | 0.0261224355 | 0.7545252 | 0.02518097 | 3.321812e-06 | cuo | 1.9 | 0.34
HRP | POD | opd | 5.4 | 30 | 0.59 | 46.5 |  |  | peroxidase | 303.15 | 0.003298697 | 0.0261224355 | 0.270721 | 0.1814697 | 0.0001768869 | hrp
CeO2 Nanorods | POD | tmb | 4.5 | 25 | 0.3 | 84.3 | 0.000183 |  | peroxidase | 298.15 | 0.003354016 | 0.0256915855 | 0.8464817 | 0.01550385 | 1.370959e-06 | ceo2 nanorods |  |  | 2.966433 | 0.4895101 | 136.899
Cu(OH)2 SCs | POD | h2o2 | 4.5 | 25 | 0.199 | 425.1 |  |  | catalase | 298.15 | 0.003354016 | 0.0256915855 | 0.8464817 | 0.01550385 | 1.370959e-06 | cu(oh)2 scs | 1.9 | 0.34
MgFe2O4 | POD | h2o2 | 4 | 45 | 4.61 | 134.6 |  |  | catalase | 318.15 | 0.003143171 | 0.0274149855 | 1 | 0.002478752 | 5.777749e-08 | mgfe2o4 | 1.83 | -0.44
Prussian blue nanoparticles | POD | h2o2 | 4 | 25 | 4.729 | 1737 |  |  | catalase | 298.15 | 0.003354016 | 0.0256915855 | 1 | 0.002478752 | 5.777749e-08 | prussian blue nanoparticles
Cu-Ag/rGO | POD | tmb | 4 | 35 | 0.634 | 42.55 |  |  | peroxidase | 308.15 | 0.003245173 | 0.0265532855 | 1 | 0.002478752 | 5.777749e-08 | cu-ag/rgo | 1.93 | 0.8
Pd NPs | POD | h2o2 | 5.5 | 45 | 537.71 | 112 |  |  | catalase | 318.15 | 0.003143171 | 0.0274149855 | 0.2231302 | 0.2231302 | 0.000283963 | pd nps
Co3O4 nanoflowers | POD, CAT, OXD, SOD | h2o2 | 4.5 | 25 | 839.85 | 1466660 |  |  | catalase | 298.15 | 0.003354016 | 0.0256915855 | 0.8464817 | 0.01550385 | 1.370959e-06 | co3o4 nanoflowers
Hg-CS-MoSe2 |  | h2o2 | 4 | 25 | 10.7 | 220.2 |  |  | catalase | 298.15 | 0.003354016 | 0.0256915855 | 1 | 0.002478752 | 5.777749e-08 | hg-cs-mose2
HRP | POD | tmb | 3.6 | 37 | 5.55 | 1062 | 1062 |  | peroxidase | 310.15 | 0.003224246 | 0.0267256255 | 0.8988252 | 0.0004498184 | 3.608405e-09 | hrp |  |  | 3.05276 | 202.834 | 7054.597
C60[C(COOH)2]2 |  | h2o2 | 3.5 | 45 | 24.58 | 40.1 |  |  | catalase | 318.15 | 0.003143171 | 0.0274149855 | 0.8464817 | 0.000283963 | 1.744729e-09 | c60[c(cooh)2]2
MIL-53(Fe) | POD | h2o2 | 4 | 40 | 0.04 | 18.6 |  |  | catalase | 313.15 | 0.003193358 | 0.0269841355 | 1 | 0.002478752 | 5.777749e-08 | mil-53(fe) | 1.83 | -0.44
Os NPs | POD | h2o2 | 4 | 55 | 3.88 | 565 | 2350 |  | catalase | 328.15 | 0.003047387 | 0.0282766855 | 1 | 0.002478752 | 5.777749e-08 | os nps |  |  | 4.653445 | 365.3532 | 228.1925
Fe-MIL-88NH2 | POD | h2o2 | 4 | 45 | 0.206 | 70.4 |  |  | catalase | 318.15 | 0.003143171 | 0.0274149855 | 1 | 0.002478752 | 5.777749e-08 | fe-mil-88nh2 | 1.83 | -0.44
MgFe2O4 | POD | tmb | 4 | 45 | 0.67 | 20.9 |  |  | peroxidase | 318.15 | 0.003143171 | 0.0274149855 | 1 | 0.002478752 | 5.777749e-08 | mgfe2o4 | 1.83 | -0.44
SH-Co3O4 | POD | tmb | 5 | 45 | 0.0223 | 174 | 23900 |  | peroxidase | 318.15 | 0.003143171 | 0.0274149855 | 0.5134171 | 0.06948345 | 2.33091e-05 | sh-co3o4 |  |  | 0.03136768 | 17572.46 | 171.0988
Pd-Ir Core-Shell |  | tmb | 4.5 | 25 | 0.13 |  |  |  | peroxidase | 298.15 | 0.003354016 | 0.0256915855 | 0.8464817 | 0.01550385 | 1.370959e-06 | pd-ir core-shell
Fe3O4@MoS2 | POD | h2o2 | 4 | 25 | 1.39 | 1630 |  |  | catalase | 298.15 | 0.003354016 | 0.0256915855 | 1 | 0.002478752 | 5.777749e-08 | fe3o4@mos2 | 1.83 | -0.44
IrO2/GO | POD | tmb | 4 | 25 | 0.56 | 328 |  |  | peroxidase | 298.15 | 0.003354016 | 0.0256915855 | 1 | 0.002478752 | 5.777749e-08 | iro2/go
Gd(OH)3 | POD | h2o2 | 4 | 37 | 16.11 | 91 | 0.00046 |  | catalase | 310.15 | 0.003224246 | 0.0267256255 | 1 | 0.002478752 | 5.777749e-08 | gd(oh)3 |  |  | 3.773399 | 0.08696604 | 239.789
Fe3O4/CoFe-LDH | POD | h2o2 | 5 | 25 | 10.24 |  |  |  | catalase | 298.15 | 0.003354016 | 0.0256915855 | 0.5134171 | 0.06948345 | 2.33091e-05 | fe3o4/cofe-ldh | 1.83 | -0.44
Co3O4 | POD | h2o2 | 5 | 45 | 214 | 506 | 60500 |  | catalase | 318.15 | 0.003143171 | 0.0274149855 | 0.5134171 | 0.06948345 | 2.33091e-05 | co3o4 |  |  | 141.2816 | 61076.9 | 472.6551
MnFe2O4 NPs |  | mbth | 3.9 | 30 | 0.01359 |  | 713.475 |  | unknown | 303.15 | 0.003298697 | 0.0261224355 | 0.9933555 | 0.001650517 | 2.946685e-08 | mnfe2o4 nps | 1.83 | -0.44
PBNP | POD | h2o2 | 4 | 25 | 3.29 | 342.9 |  |  | catalase | 298.15 | 0.003354016 | 0.0256915855 | 1 | 0.002478752 | 5.777749e-08 | pbnp
hierarchical PtCu bimetallic dendrites | POD | tmb | 4 | 25 | 0.39 | 55.4 |  |  | peroxidase | 298.15 | 0.003354016 | 0.0256915855 | 1 | 0.002478752 | 5.777749e-08 | hierarchical ptcu bimetallic dendrites | 2.28 | 1.18
Cu(OH)2 SCs | POD | tmb | 4.5 | 25 | 2.448 | 448.3 |  |  | peroxidase | 298.15 | 0.003354016 | 0.0256915855 | 0.8464817 | 0.01550385 | 1.370959e-06 | cu(oh)2 scs | 1.9 | 0.34
PdCu | POD | h2o2 | 4 | 20 | 3.05 | 62.5 |  |  | catalase | 293.15 | 0.003411223 | 0.0252607355 | 1 | 0.002478752 | 5.777749e-08 | pdcu | 1.9 | 0.34
Pd/NiCl2 | POD | h2o2 | 4 | 25 | 78 | 31.1 |  |  | catalase | 298.15 | 0.003354016 | 0.0256915855 | 1 | 0.002478752 | 5.777749e-08 | pd/nicl2
VS2 NSs | POD | h2o2 | 4 | 25 | 3.49 | 557 |  |  | catalase | 298.15 | 0.003354016 | 0.0256915855 | 1 | 0.002478752 | 5.777749e-08 | vs2 nss
Ni-MOF nanosheet | POD | h2o2 | 3.5 | 50 | 2.49 | 1300 |  |  | catalase | 323.15 | 0.003094538 | 0.0278458355 | 0.8464817 | 0.000283963 | 1.744729e-09 | ni-mof nanosheet
WS2 NSs | POD | h2o2 | 6.9 | 60 | 0.24 | 45.2 |  |  | catalase | 333.15 | 0.003001651 | 0.0287075355 | 0.003673293 | 0.9933555 | 0.05286573 | ws2 nss
ZnTaz-3 | hCAII | p-npa | 7.5 | 25 | 2.33 | 868000 | 0.00052 |  | unknown | 298.15 | 0.003354016 | 0.0256915855 | 0.000283963 | 0.8464817 | 0.2231302 | zntaz-3 |  |  | 1.692441 | 0.006817772 | 6817.772
Hemin/ZIF-8 | POD | tmb | 4 | 25 | 0.024 | 9.1 |  |  | peroxidase | 298.15 | 0.003354016 | 0.0256915855 | 1 | 0.002478752 | 5.777749e-08 | hemin/zif-8
Pero-nanozyme | OXD | tmb | 4.5 | 37 | 0.55 | 45.27 |  |  | peroxidase | 310.15 | 0.003224246 | 0.0267256255 | 0.8464817 | 0.01550385 | 1.370959e-06 | pero-nanozyme
Carbon nanohorn |  | h2o2 | 3.5 | 25 | 49.8 | 20.7 |  |  | catalase | 298.15 | 0.003354016 | 0.0256915855 | 0.8464817 | 0.000283963 | 1.744729e-09 | carbon nanohorn
CuO | POD | tmb | 4.65 | 30 | 25 | 104.9 |  |  | peroxidase | 303.15 | 0.003298697 | 0.0261224355 | 0.7545252 | 0.02518097 | 3.321812e-06 | cuo | 1.9 | 0.34
HRP | POD | opd | 5.4 | 30 | 0.59 | 46.5 |  |  | peroxidase | 303.15 | 0.003298697 | 0.0261224355 | 0.270721 | 0.1814697 | 0.0001768869 | hrp
CeO2 Nanorods | POD | tmb | 4.5 | 25 | 0.3 | 84.3 | 0.000183 |  | peroxidase | 298.15 | 0.003354016 | 0.0256915855 | 0.8464817 | 0.01550385 | 1.370959e-06 | ceo2 nanorods |  |  | 2.966433 | 0.4895101 | 136.899
Cu(OH)2 SCs | POD | h2o2 | 4.5 | 25 | 0.199 | 425.1 |  |  | catalase | 298.15 | 0.003354016 | 0.0256915855 | 0.8464817 | 0.01550385 | 1.370959e-06 | cu(oh)2 scs | 1.9 | 0.34
MgFe2O4 | POD | h2o2 | 4 | 45 | 4.61 | 134.6 |  |  | catalase | 318.15 | 0.003143171 | 0.0274149855 | 1 | 0.002478752 | 5.777749e-08 | mgfe2o4 | 1.83 | -0.44
Prussian blue nanoparticles | POD | h2o2 | 4 | 25 | 4.729 | 1737 |  |  | catalase | 298.15 | 0.003354016 | 0.0256915855 | 1 | 0.002478752 | 5.777749e-08 | prussian blue nanoparticles
Cu-Ag/rGO | POD | tmb | 4 | 35 | 0.634 | 42.55 |  |  | peroxidase | 308.15 | 0.003245173 | 0.0265532855 | 1 | 0.002478752 | 5.777749e-08 | cu-ag/rgo | 1.93 | 0.8
Casein-AuNP | POD | h2o2 | 7 | 25 | 0.17 | 15.99 | 366.6 |  | catalase | 298.15 | 0.003354016 | 0.0256915855 | 0.002478752 | 1 | 0.06948345 | casein-aunp | 2.54 | 1.5 | 0.1892125 | 37.12069 | 27.52756
PBNPs | POD | h2o2 | 4 | 25 | 4.729 | 1737 |  |  | catalase | 298.15 | 0.003354016 | 0.0256915855 | 1 | 0.002478752 | 5.777749e-08 | pbnps
Co3O4 | POD | tmb | 5 | 45 | 0.0213 | 138 | 16500 |  | peroxidase | 318.15 | 0.003143171 | 0.0274149855 | 0.5134171 | 0.06948345 | 2.33091e-05 | co3o4 |  |  | 0.03136768 | 17572.46 | 171.0988
NH2-Co3O4 | POD | h2o2 | 5 | 45 | 412 | 1005 | 134000 |  | catalase | 318.15 | 0.003143171 | 0.0274149855 | 0.5134171 | 0.06948345 | 2.33091e-05 | nh2-co3o4 |  |  | 141.2816 | 61076.9 | 472.6551
CeO2 Nanorods | POD | tmb | 4 | 25 | 0.24 | 4 | 2.64e-05 |  | peroxidase | 298.15 | 0.003354016 | 0.0256915855 | 1 | 0.002478752 | 5.777749e-08 | ceo2 nanorods |  |  | 0.9759676 | 1.083437 | 175.0652
Pd/NiCl2 | POD | h2o2 | 4 | 25 | 10.82 | 438.4 |  |  | catalase | 298.15 | 0.003354016 | 0.0256915855 | 1 | 0.002478752 | 5.777749e-08 | pd/nicl2
MoS2 NSs | POD | tmb | 6.9 | 60 | 525 | 51.6 |  |  | peroxidase | 333.15 | 0.003001651 | 0.0287075355 | 0.003673293 | 0.9933555 | 0.05286573 | mos2 nss
Hemin-WS2 | POD | h2o2 | 4 | 40 | 0.926 | 27.5 |  |  | catalase | 313.15 | 0.003193358 | 0.0269841355 | 1 | 0.002478752 | 5.777749e-08 | hemin-ws2
ZnTaz-2 | hCAII | p-npa | 7.5 | 25 | 3.43 | 362000 | 0.00511 |  | unknown | 298.15 | 0.003354016 | 0.0256915855 | 0.000283963 | 0.8464817 | 0.2231302 | zntaz-2 |  |  | 1.692441 | 0.006817772 | 6817.772
HRP | POD | tmb | 4.5 | 45 | 3.759 | 14.11 | 560 |  | peroxidase | 318.15 | 0.003143171 | 0.0274149855 | 0.8464817 | 0.01550385 | 1.370959e-06 | hrp |  |  | 1.247512 | 9706.606 | 105.6415
ZnTaz-1 | hCAII | p-npa | 7.5 | 25 | 4.3 | 225000 | 0.00501 |  | unknown | 298.15 | 0.003354016 | 0.0256915855 | 0.000283963 | 0.8464817 | 0.2231302 | zntaz-1 |  |  | 1.692441 | 0.006817772 | 6817.772
FeN5 SA/CNF | OXD | tmb | 4.5 | 37 | 0.148 | 758 | 0.708 |  | peroxidase | 310.15 | 0.003224246 | 0.0267256255 | 0.8464817 | 0.01550385 | 1.370959e-06 | fen5 sa/cnf | 1.83 | -0.44 | 1.512814 | 4.639418 | 142.5591
MnO2 NSs | OXD | tmb | 4 | 37 | 0.042 | 212 |  |  | peroxidase | 310.15 | 0.003224246 | 0.0267256255 | 1 | 0.002478752 | 5.777749e-08 | mno2 nss
NiPd NPs | CAT,POD,OXD | tmb | 5 | 20 | 0.11 | 15.2 |  |  | peroxidase | 293.15 | 0.003411223 | 0.0252607355 | 0.5134171 | 0.06948345 | 2.33091e-05 | nipd nps
Ag NPs | OXD | tmb | 8.8 | 25 | 0.25 | 330 |  |  | peroxidase | 298.15 | 0.003354016 | 0.0256915855 | 2.134208e-07 | 0.1153251 | 0.9736857 | ag nps | 1.93 | 0.8
2D Fe-BTC | POD | h2o2 | 3.5 | 45 | 0.0334 | 26.5 |  |  | catalase | 318.15 | 0.003143171 | 0.0274149855 | 0.8464817 | 0.000283963 | 1.744729e-09 | 2d fe-btc | 1.83 | -0.44
MnFe2O4 NPs |  | tmb | 4 | 25 | 0.23 |  | 8.88e-07 |  | peroxidase | 298.15 | 0.003354016 | 0.0256915855 | 1 | 0.002478752 | 5.777749e-08 | mnfe2o4 nps | 1.83 | -0.44
Pd-Ir Core-Shell Nanocubes |  | h2o2 | 4.5 | 25 | 340 |  |  |  | catalase | 298.15 | 0.003354016 | 0.0256915855 | 0.8464817 | 0.01550385 | 1.370959e-06 | pd-ir core-shell nanocubes | 1.9 | 0.34
CePO4- CeO2 Nanorods | POD | h2o2 | 4 | 25 | 4.766 | 297.9 | 47.6476 |  | catalase | 298.15 | 0.003354016 | 0.0256915855 | 1 | 0.002478752 | 5.777749e-08 | cepo4- ceo2 nanorods |  |  | 1.798669 | 5.885891 | 211.8468
Co3O4@β-cyclodextrin NPs | POD | h2o2 | 4.4 | 45 | 1.42 | 28.5 |  |  | catalase | 318.15 | 0.003143171 | 0.0274149855 | 0.8988252 | 0.01103518 | 7.47399e-07 | co3o4@β-cyclodextrin nps
AuNP | POD | h2o2 | 7 | 25 | 0.13 | 39.9 | 916.6 |  | catalase | 298.15 | 0.003354016 | 0.0256915855 | 0.002478752 | 1 | 0.06948345 | aunp | 2.54 | 1.5 | 0.1892125 | 37.12069 | 27.52756
Fe3O4@Pt | POD | tmb | 4.4 | 25 | 0.147 | 71.1 |  |  | peroxidase | 298.15 | 0.003354016 | 0.0256915855 | 0.8988252 | 0.01103518 | 7.47399e-07 | fe3o4@pt | 2.28 | 1.18
Mn(II)/CeO2 | POD | tmb | 4 | 30 | 0.1048 | 216 |  |  | peroxidase | 303.15 | 0.003298697 | 0.0261224355 | 1 | 0.002478752 | 5.777749e-08 | mn(ii)/ceo2
2D-Pd |  | tmb | 4.5 | 25 | 0.1098 |  |  |  | peroxidase | 298.15 | 0.003354016 | 0.0256915855 | 0.8464817 | 0.01550385 | 1.370959e-06 | 2d-pd
Fe3O4@C NWs | POD | h2o2 | 4 | 37 | 0.23 | 24.1 |  |  | catalase | 310.15 | 0.003224246 | 0.0267256255 | 1 | 0.002478752 | 5.777749e-08 | fe3o4@c nws | 1.83 | -0.44
CeO2 Nanocubes | POD | tmb | 4 | 25 | 0.217 | 82 | 0.0005642 |  | peroxidase | 298.15 | 0.003354016 | 0.0256915855 | 1 | 0.002478752 | 5.777749e-08 | ceo2 nanocubes | 1.9 | 0.34 | 5.856793 | 1.802334 | 72.62249
CeO2 Nanorods +ATP | POD | h2o2 | 7.4 | 25 | 0.62 | 31.3 | 6.76e-05 |  | catalase | 298.15 | 0.003354016 | 0.0256915855 | 0.0004498184 | 0.8988252 | 0.1814697 | ceo2 nanorods +atp |  |  | 0.3923409 | 0.5934752 | 92.73072
MOF(Co/2Fe) |  | tmb | 3.5 | 37 | 0.25 |  |  |  | peroxidase | 310.15 | 0.003224246 | 0.0267256255 | 0.8464817 | 0.000283963 | 1.744729e-09 | mof(co/2fe) | 1.83 | -0.44
MgFe2O4 | POD | abts | 4 | 45 | 0.14 | 125.4 |  |  | peroxidase | 318.15 | 0.003143171 | 0.0274149855 | 1 | 0.002478752 | 5.777749e-08 | mgfe2o4 | 1.83 | -0.44
Fe-COF | POD | l-dopa | 4 | 37 | 0.74088 | 7300 |  |  | peroxidase | 310.15 | 0.003224246 | 0.0267256255 | 1 | 0.002478752 | 5.777749e-08 | fe-cof | 1.83 | -0.44
SWNT-COOH@hemin | POD | tmb | 3 | 25 | 0.54 | 75.59 |  |  | peroxidase | 298.15 | 0.003354016 | 0.0256915855 | 0.5134171 | 2.33091e-05 | 3.775135e-11 | swnt-cooh@hemin
SWNT-NH2@hemin | POD | h2o2 | 3 | 25 | 26.012 | 225.58 |  |  | catalase | 298.15 | 0.003354016 | 0.0256915855 | 0.5134171 | 2.33091e-05 | 3.775135e-11 | swnt-nh2@hemin
Hemin-Graphene | POD | tmb | 5 | 25 | 5.1 | 45.5 |  |  | peroxidase | 298.15 | 0.003354016 | 0.0256915855 | 0.5134171 | 0.06948345 | 2.33091e-05 | hemin-graphene
His-GQD/hemin | POD | tmb | 4 | 40 | 0.133 | 97 |  |  | peroxidase | 313.15 | 0.003193358 | 0.0269841355 | 1 | 0.002478752 | 5.777749e-08 | his-gqd/hemin
N-PCNSs-5 | POD | tmb | 4.5 | 40 | 0.135 | 61.3 |  |  | peroxidase | 313.15 | 0.003193358 | 0.0269841355 | 0.8464817 | 0.01550385 | 1.370959e-06 | n-pcnss-5
N-nanozyme | POD | h2o2 | 4.5 | 37 | 251.3 | 98.73 |  |  | catalase | 310.15 | 0.003224246 | 0.0267256255 | 0.8464817 | 0.01550385 | 1.370959e-06 | n-nanozyme
FeN4P-SAzyme | POD | h2o2 | 3.6 | 37 | 1110 | 593 | 3.68 |  | catalase | 310.15 | 0.003224246 | 0.0267256255 | 0.8988252 | 0.0004498184 | 3.608405e-09 | fen4p-sazyme | 1.83 | -0.44 | 5.706032 | 135.8141 | 1142.809
Au NPs | GOx | unknown | 7.2 | 25 | 6.97 | 630 | 18.52 |  | unknown | 298.15 | 0.003354016 | 0.0256915855 | 0.001084467 | 0.9736857 | 0.1153251 | au nps | 2.54 | 1.5 | 0.9030996 | 0.1843041 | 4509.502
Ru NPs | HRP, OXD | h2o2 | 3.2 | 25 | 2.206 | 583 |  |  | catalase | 298.15 | 0.003354016 | 0.0256915855 | 0.6526811 | 6.594651e-05 | 1.820633e-10 | ru nps
Fe3O4 MNPs |  | h2o2 | 3.5 | 40 | 154 | 97.8 | 85800 |  | catalase | 313.15 | 0.003193358 | 0.0269841355 | 0.8464817 | 0.000283963 | 1.744729e-09 | fe3o4 mnps | 1.83 | -0.44 | 10.05712 | 2714.163 | 135.1366
Pt NCs | POD | tmb | 5 | 30 | 0.096 | 141.4 |  |  | peroxidase | 303.15 | 0.003298697 | 0.0261224355 | 0.5134171 | 0.06948345 | 2.33091e-05 | pt ncs | 2.28 | 1.18
NiFe2O4 | POD | abts | 4 | 45 | 0.46 | 174.8 |  |  | peroxidase | 318.15 | 0.003143171 | 0.0274149855 | 1 | 0.002478752 | 5.777749e-08 | nife2o4 | 1.83 | -0.44
Ag@Fe3O4 nanowire | POD | h2o2 | 4 | 25 | 75.2 | 22.8 |  |  | catalase | 298.15 | 0.003354016 | 0.0256915855 | 1 | 0.002478752 | 5.777749e-08 | ag@fe3o4 nanowire | 1.83 | -0.44
GOx@HP-MIL-88B-BA |  | tmb | 4 | 37 | 0.22 | 68 |  |  | peroxidase | 310.15 | 0.003224246 | 0.0267256255 | 1 | 0.002478752 | 5.777749e-08 | gox@hp-mil-88b-ba
HRP | POD | h2o2 | 3.5 | 40 | 3.7 | 87.1 | 3480 |  | catalase | 313.15 | 0.003193358 | 0.0269841355 | 0.8464817 | 0.000283963 | 1.744729e-09 | hrp |  |  | 5.484134 | 5230.766 | 476.9878
PBBA | POD | h2o2 | 4 | 25 | 3.18 | 300.8 |  |  | catalase | 298.15 | 0.003354016 | 0.0256915855 | 1 | 0.002478752 | 5.777749e-08 | pbba
Fe3O4/CoFe-LDH | POD | tmb | 5 | 25 | 0.395 |  |  |  | peroxidase | 298.15 | 0.003354016 | 0.0256915855 | 0.5134171 | 0.06948345 | 2.33091e-05 | fe3o4/cofe-ldh | 1.83 | -0.44
GO-CTAB-AuNP | POD | h2o2 | 2.2 | 25 | 1100 | 31000 | 1200000 |  | catalase | 298.15 | 0.003354016 | 0.0256915855 | 0.1153251 | 2.134208e-07 | 4.094009e-14 | go-ctab-aunp | 2.54 | 1.5 | 13.54997 | 22026.69 | 6303.614
HPPtCuD | POD | tmb | 4 | 25 | 0.08 | 39.8 |  |  | peroxidase | 298.15 | 0.003354016 | 0.0256915855 | 1 | 0.002478752 | 5.777749e-08 | hpptcud | 2.28 | 1.18
NH2-Co3O4 | POD | tmb | 5 | 45 | 0.0181 | 158 | 21100 |  | peroxidase | 318.15 | 0.003143171 | 0.0274149855 | 0.5134171 | 0.06948345 | 2.33091e-05 | nh2-co3o4 |  |  | 0.03136768 | 17572.46 | 171.0988
COOH-Co3O4 | POD | tmb | 5 | 45 | 0.022 | 174 | 22500 |  | peroxidase | 318.15 | 0.003143171 | 0.0274149855 | 0.5134171 | 0.06948345 | 2.33091e-05 | cooh-co3o4 |  |  | 0.03136768 | 17572.46 | 171.0988
L-His50@Fe-COF | POD | l-dopa | 4 | 37 | 0.41927 | 11400 |  |  | peroxidase | 310.15 | 0.003224246 | 0.0267256255 | 1 | 0.002478752 | 5.777749e-08 | l-his50@fe-cof | 1.83 | -0.44
Hemin-WS2 | POD | tmb | 4 | 40 | 0.467 | 64.5 |  |  | peroxidase | 313.15 | 0.003193358 | 0.0269841355 | 1 | 0.002478752 | 5.777749e-08 | hemin-ws2
PCNSs | CAT | h2o2 | 7 | 40 | 678.9 | 0.2525 |  |  | catalase | 313.15 | 0.003193358 | 0.0269841355 | 0.002478752 | 1 | 0.06948345 | pcnss
Pero-nanozyme | CAT | h2o2 | 4.5 | 37 | 90 | 2.34 |  |  | catalase | 310.15 | 0.003224246 | 0.0267256255 | 0.8464817 | 0.01550385 | 1.370959e-06 | pero-nanozyme
Au-Ag-AFT nanozyme | SOD, CAT and POD | h2o2 | 3.6 | 37 | 20 | 11300000000 | 1400000 |  | catalase | 310.15 | 0.003224246 | 0.0267256255 | 0.8988252 | 0.0004498184 | 3.608405e-09 | au-ag-aft nanozyme | 2.54 | 1.5 | 9.279497 | 624.3188 | 101016.1
MIL-53(Fe) | POD | tmb | 4 | 40 | 0.28 | 44.8 |  |  | peroxidase | 313.15 | 0.003193358 | 0.0269841355 | 1 | 0.002478752 | 5.777749e-08 | mil-53(fe) | 1.83 | -0.44
HRP | POD | h2o2 | 5 | 35 | 0.52 | 18.2 |  |  | catalase | 308.15 | 0.003245173 | 0.0265532855 | 0.5134171 | 0.06948345 | 2.33091e-05 | hrp
Pt NPs | POD | tmb | 4 | 25 | 0.119 | 210 |  |  | peroxidase | 298.15 | 0.003354016 | 0.0256915855 | 1 | 0.002478752 | 5.777749e-08 | pt nps | 2.28 | 1.18
Ir NPs | POD,CAT,OXD | h2o2 | 3.8 | 25 | 0.27 | 1500 | 440 |  | catalase | 298.15 | 0.003354016 | 0.0256915855 | 0.9736857 | 0.001084467 | 1.482921e-08 | ir nps |  |  | 1.775528 | 71.92007 | 851.8265
MIL-100(Fe) | POD | tmb | 7 | 37 | 0.424 | 21 |  |  | peroxidase | 310.15 | 0.003224246 | 0.0267256255 | 0.002478752 | 1 | 0.06948345 | mil-100(fe) | 1.83 | -0.44
6Fe/CeO2 nanorods | POD | h2o2 | 4 | 25 | 47.6 | 166 |  |  | catalase | 298.15 | 0.003354016 | 0.0256915855 | 1 | 0.002478752 | 5.777749e-08 | 6fe/ceo2 nanorods | 1.83 | -0.44
IrO2/GO | POD | h2o2 | 4 | 25 | 5.19 | 208 |  |  | catalase | 298.15 | 0.003354016 | 0.0256915855 | 1 | 0.002478752 | 5.777749e-08 | iro2/go
HccFn(Co3O4) | POD | tmb | 4.5 | 25 | 840 | 183 | 3.9 |  | peroxidase | 298.15 | 0.003354016 | 0.0256915855 | 0.8464817 | 0.01550385 | 1.370959e-06 | hccfn(co3o4) |  |  | 2.966433 | 0.4895101 | 136.899
AuNP | POD | h2o2 | 7 | 25 | 0.13 | 19.98 | 433.33 |  | catalase | 298.15 | 0.003354016 | 0.0256915855 | 0.002478752 | 1 | 0.06948345 | aunp | 2.54 | 1.5 | 0.1892125 | 37.12069 | 27.52756
Au/CeO2 NPs | POD,CAT,SOD | tmb | 4 | 40 | 0.29 | 39 |  |  | peroxidase | 313.15 | 0.003193358 | 0.0269841355 | 1 | 0.002478752 | 5.777749e-08 | au/ceo2 nps | 2.54 | 1.5
PN-Ceria | POD | h2o2 | 4 | 25 | 293 | 38000 |  |  | catalase | 298.15 | 0.003354016 | 0.0256915855 | 1 | 0.002478752 | 5.777749e-08 | pn-ceria
Pd/NiCl2 | POD | tmb | 4 | 25 | 0.28 | 76.5 |  |  | peroxidase | 298.15 | 0.003354016 | 0.0256915855 | 1 | 0.002478752 | 5.777749e-08 | pd/nicl2
L-Ala@Fe-COF | POD | l-dopa | 4 | 37 | 0.72144 | 8300 |  |  | peroxidase | 310.15 | 0.003224246 | 0.0267256255 | 1 | 0.002478752 | 5.777749e-08 | l-ala@fe-cof | 1.83 | -0.44
Hemin@MOF | POD | tmb | 5 | 25 | 0.068 | 60.7 |  |  | peroxidase | 298.15 | 0.003354016 | 0.0256915855 | 0.5134171 | 0.06948345 | 2.33091e-05 | hemin@mof
ZIF-8 | hCAII | p-npa | 7.5 | 25 | 3.88 | 317.5 |  |  | unknown | 298.15 | 0.003354016 | 0.0256915855 | 0.000283963 | 0.8464817 | 0.2231302 | zif-8
PMCS | POD | tmb | 4.5 | 45 | 0.224 | 121.5 | 4970000 |  | peroxidase | 318.15 | 0.003143171 | 0.0274149855 | 0.8464817 | 0.01550385 | 1.370959e-06 | pmcs |  |  | 1.247512 | 9706.606 | 105.6415
N-PCNSs-5 | OXD | tmb | 4.5 | 40 | 0.095 | 2.7 |  |  | peroxidase | 313.15 | 0.003193358 | 0.0269841355 | 0.8464817 | 0.01550385 | 1.370959e-06 | n-pcnss-5
Glycine-MIL-53(Fe) | POD | h2o2 | 3.5 | 40 | 0.1 | 22.5 |  |  | catalase | 313.15 | 0.003193358 | 0.0269841355 | 0.8464817 | 0.000283963 | 1.744729e-09 | glycine-mil-53(fe) | 1.83 | -0.44
Pt NPs | POD | h2o2 | 4 | 25 | 41.8 | 167 |  |  | catalase | 298.15 | 0.003354016 | 0.0256915855 | 1 | 0.002478752 | 5.777749e-08 | pt nps | 2.28 | 1.18
Glycine-MIL-53(Fe) | POD | tmb | 3.5 | 40 | 0.11 | 22.8 |  |  | peroxidase | 313.15 | 0.003193358 | 0.0269841355 | 0.8464817 | 0.000283963 | 1.744729e-09 | glycine-mil-53(fe) | 1.83 | -0.44
Co3O4 NPs | OXD | tmb | 4 | 40 | 0.051 | 33 |  |  | peroxidase | 313.15 | 0.003193358 | 0.0269841355 | 1 | 0.002478752 | 5.777749e-08 | co3o4 nps
Co@Fe3O4 | POD | tmb | 4.5 | 25 | 1.17 | 379 |  |  | peroxidase | 298.15 | 0.003354016 | 0.0256915855 | 0.8464817 | 0.01550385 | 1.370959e-06 | co@fe3o4 | 1.83 | -0.44
Co3O4 | POD | tmb | 5 | 45 | 0.037 | 62.7 |  |  | peroxidase | 318.15 | 0.003143171 | 0.0274149855 | 0.5134171 | 0.06948345 | 2.33091e-05 | co3o4
Fe3O4 | POD | tmb | 4.4 | 25 | 0.485 | 56.3 |  |  | peroxidase | 298.15 | 0.003354016 | 0.0256915855 | 0.8988252 | 0.01103518 | 7.47399e-07 | fe3o4 | 1.83 | -0.44
GO-CTAB-AuNP | POD | tmb | 2.2 | 25 | 0.24 | 6800 | 250000 |  | peroxidase | 298.15 | 0.003354016 | 0.0256915855 | 0.1153251 | 2.134208e-07 | 4.094009e-14 | go-ctab-aunp | 2.54 | 1.5 | 6.250169 | 10949.77 | 4228.435
GOx@HP-MIL-88B-BA |  | glucose | 4 | 37 | 0.37 | 200 |  |  | unknown | 310.15 | 0.003224246 | 0.0267256255 | 1 | 0.002478752 | 5.777749e-08 | gox@hp-mil-88b-ba
6Fe/CeO2 nanorods | POD | tmb | 4 | 25 | 0.176 | 86 |  |  | peroxidase | 298.15 | 0.003354016 | 0.0256915855 | 1 | 0.002478752 | 5.777749e-08 | 6fe/ceo2 nanorods | 1.83 | -0.44
Pd NPs/meso-C | POD | h2o2 | 4 | 35 | 58.01 |  |  |  | catalase | 308.15 | 0.003245173 | 0.0265532855 | 1 | 0.002478752 | 5.777749e-08 | pd nps/meso-c
Pd | POD | h2o2 | 4 | 25 | 330 | 36 |  |  | catalase | 298.15 | 0.003354016 | 0.0256915855 | 1 | 0.002478752 | 5.777749e-08 | pd
CH-Cu | Laccase | epinephrine | 6.8 | 25 | 0.58 | 457 | 1190 |  | unknown | 298.15 | 0.003354016 | 0.0256915855 | 0.0053714 | 0.9736857 | 0.03968958 | ch-cu | 1.9 | 0.34 | 1.217161 | 0.616919 | 911.1368
His-GQD/hemin | POD | h2o2 | 4 | 40 | 3.8 | 105.5 |  |  | catalase | 313.15 | 0.003193358 | 0.0269841355 | 1 | 0.002478752 | 5.777749e-08 | his-gqd/hemin
N-PCNSs-3 | POD | h2o2 | 4.5 | 40 | 130 | 325 |  |  | catalase | 313.15 | 0.003193358 | 0.0269841355 | 0.8464817 | 0.01550385 | 1.370959e-06 | n-pcnss-3
PNCNzyme | POD | tmb | 4.5 | 37 | 0.07915 | 228.2 |  |  | peroxidase | 310.15 | 0.003224246 | 0.0267256255 | 0.8464817 | 0.01550385 | 1.370959e-06 | pncnzyme
PMCS | POD | h2o2 | 4.5 | 45 | 40.16 | 106.6 | 5660000 |  | catalase | 318.15 | 0.003143171 | 0.0274149855 | 0.8464817 | 0.01550385 | 1.370959e-06 | pmcs |  |  | 6.849404 | 15498.53 | 123.5835
MnN5 SA/CNF | OXD | tmb | 4.5 | 37 | 0.253 | 400 | 0.374 |  | peroxidase | 310.15 | 0.003224246 | 0.0267256255 | 0.8464817 | 0.01550385 | 1.370959e-06 | mnn5 sa/cnf |  |  | 1.16045 | 0.5900456 | 189.6307
Hemin-SWCNT | POD | h2o2 | 4.3 | 37 | 0.08 | 47.9 |  |  | catalase | 310.15 | 0.003224246 | 0.0267256255 | 0.9417645 | 0.007750484 | 4.020591e-07 | hemin-swcnt
Fe3O4 nanozyme | POD | tmb | 3.6 | 37 | 0.0349 | 557 | 0.0797 |  | peroxidase | 310.15 | 0.003224246 | 0.0267256255 | 0.8988252 | 0.0004498184 | 3.608405e-09 | fe3o4 nanozyme | 1.83 | -0.44 | 1.478639 | 38.20098 | 489.6522
Rh NPs | POD | h2o2 | 4 | 35 | 0.38 | 241 | 1380 |  | catalase | 308.15 | 0.003245173 | 0.0265532855 | 1 | 0.002478752 | 5.777749e-08 | rh nps |  |  | 2.577352 | 0.2288739 | 214.3904
Fe3O4/MWCNT | POD | h2o2 | 7 | 25 | 8.3 | 23000 |  |  | catalase | 298.15 | 0.003354016 | 0.0256915855 | 0.002478752 | 1 | 0.06948345 | fe3o4/mwcnt | 1.83 | -0.44
Cu NCs | POD | h2o2 | 6 | 30 | 29.16 | 42.2 |  |  | catalase | 303.15 | 0.003298697 | 0.0261224355 | 0.06948345 | 0.5134171 | 0.002478752 | cu ncs | 1.9 | 0.34
Co3O4@β-cyclodextrin NPs | POD | tmb | 4.4 | 45 | 0.17 | 28.1 |  |  | peroxidase | 318.15 | 0.003143171 | 0.0274149855 | 0.8988252 | 0.01103518 | 7.47399e-07 | co3o4@β-cyclodextrin nps
Fe,N-C-800 | POD | h2o2 | 5.35 | 35 | 0.071 | 13 |  |  | catalase | 308.15 | 0.003245173 | 0.0265532855 | 0.29671 | 0.1628379 | 0.0001389125 | fe,n-c-800 | 1.83 | -0.44
HPPtCuD | POD | h2o2 | 4 | 25 | 0.26 | 23.7 |  |  | catalase | 298.15 | 0.003354016 | 0.0256915855 | 1 | 0.002478752 | 5.777749e-08 | hpptcud | 2.28 | 1.18
CeO2 Nanocubes | POD | h2o2 | 4 | 25 | 153.6 | 122 | 0.000840192 |  | catalase | 298.15 | 0.003354016 | 0.0256915855 | 1 | 0.002478752 | 5.777749e-08 | ceo2 nanocubes | 1.9 | 0.34 | 17.67119 | 7.218889 | 69.23251
Ag@Fe3O4 nanowire | POD | tmb | 4 | 25 | 3.46 | 22.88 |  |  | peroxidase | 298.15 | 0.003354016 | 0.0256915855 | 1 | 0.002478752 | 5.777749e-08 | ag@fe3o4 nanowire | 1.83 | -0.44
Fe2O3 | POD | h2o2 | 3.5 | 37 | 86.43 | 30.5 |  |  | catalase | 310.15 | 0.003224246 | 0.0267256255 | 0.8464817 | 0.000283963 | 1.744729e-09 | fe2o3 | 1.83 | -0.44
Bi/Pt NPs |  | tmb | 4 | 37 | 0.054 |  |  |  | peroxidase | 310.15 | 0.003224246 | 0.0267256255 | 1 | 0.002478752 | 5.777749e-08 | bi/pt nps | 2.28 | 1.18
Pd/GDYO | POD | tmb | 4 | 37 | 0.000532 | 66.006 |  |  | peroxidase | 310.15 | 0.003224246 | 0.0267256255 | 1 | 0.002478752 | 5.777749e-08 | pd/gdyo
Pt microspheres | POD | tmb | 4 | 25 | 0.37 | 14.5 |  |  | peroxidase | 298.15 | 0.003354016 | 0.0256915855 | 1 | 0.002478752 | 5.777749e-08 | pt microspheres | 2.28 | 1.18
M-CQDs |  | tmb | 4 | 40 | 0.2189 |  |  |  | peroxidase | 313.15 | 0.003193358 | 0.0269841355 | 1 | 0.002478752 | 5.777749e-08 | m-cqds
Cu(OH)2 SCs | POD | h2o2 | 4.5 | 25 | 0.199 | 425 |  |  | catalase | 298.15 | 0.003354016 | 0.0256915855 | 0.8464817 | 0.01550385 | 1.370959e-06 | cu(oh)2 scs | 1.9 | 0.34
L-His100@Fe-COF | POD | h2o2 | 4 | 37 | 1.9 | 55900 |  |  | catalase | 310.15 | 0.003224246 | 0.0267256255 | 1 | 0.002478752 | 5.777749e-08 | l-his100@fe-cof | 1.83 | -0.44
GQDs | POD | abts | 4 | 37 | 10.4 | 17.8 |  |  | peroxidase | 310.15 | 0.003224246 | 0.0267256255 | 1 | 0.002478752 | 5.777749e-08 | gqds
N-PCNSs-3 | OXD | tmb | 4.5 | 40 | 0.084 | 4.2 |  |  | peroxidase | 313.15 | 0.003193358 | 0.0269841355 | 0.8464817 | 0.01550385 | 1.370959e-06 | n-pcnss-3
Hemin@MOF | POD | h2o2 | 5 | 25 | 10.9 | 89.8 |  |  | catalase | 298.15 | 0.003354016 | 0.0256915855 | 0.5134171 | 0.06948345 | 2.33091e-05 | hemin@mof
GO-COOH | POD | h2o2 | 4 | 25 | 3.99 | 38.5 |  |  | catalase | 298.15 | 0.003354016 | 0.0256915855 | 1 | 0.002478752 | 5.777749e-08 | go-cooh
CeO2 NPs | Phosphatase | pnpp | 7.4 | 25 | 0.74 | 0.00733 |  |  | unknown | 298.15 | 0.003354016 | 0.0256915855 | 0.0004498184 | 0.8988252 | 0.1814697 | ceo2 nps
Co3O4 NPs | CAT | h2o2 | 10 | 45 | 34.3 | 11200 |  |  | catalase | 318.15 | 0.003143171 | 0.0274149855 | 3.775135e-11 | 0.002478752 | 0.5134171 | co3o4 nps
Pt NCs | POD | h2o2 | 5 | 30 | 3.07 | 181.7 |  |  | catalase | 303.15 | 0.003298697 | 0.0261224355 | 0.5134171 | 0.06948345 | 2.33091e-05 | pt ncs | 2.28 | 1.18
HRP |  | h2o2 | 3.5 | 40 | 3.7 | 87.1 | 3480 |  | catalase | 313.15 | 0.003193358 | 0.0269841355 | 0.8464817 | 0.000283963 | 1.744729e-09 | hrp |  |  | 5.484134 | 5230.766 | 476.9878
Fe3O4@MoS2 | POD | tmb | 4 | 25 | 0.25 | 111 |  |  | peroxidase | 298.15 | 0.003354016 | 0.0256915855 | 1 | 0.002478752 | 5.777749e-08 | fe3o4@mos2 | 1.83 | -0.44
Pd cube@CeO2 NPs | OXD | tmb | 4 | 37 | 0.21 |  |  |  | peroxidase | 310.15 | 0.003224246 | 0.0267256255 | 1 | 0.002478752 | 5.777749e-08 | pd cube@ceo2 nps | 1.9 | 0.34
His@AuNCs/RGO | OXD | tmb | 5 | 25 | 0.031 | 65.5 |  |  | peroxidase | 298.15 | 0.003354016 | 0.0256915855 | 0.5134171 | 0.06948345 | 2.33091e-05 | his@auncs/rgo | 2.54 | 1.5
CuO | POD | h2o2 | 4.65 | 30 | 400 | 161 |  |  | catalase | 303.15 | 0.003298697 | 0.0261224355 | 0.7545252 | 0.02518097 | 3.321812e-06 | cuo | 1.9 | 0.34
Pd/GDYO | POD | h2o2 | 4 | 37 | 19.9129 | 24.826 |  |  | catalase | 310.15 | 0.003224246 | 0.0267256255 | 1 | 0.002478752 | 5.777749e-08 | pd/gdyo
Casein-AuNP | POD | h2o2 | 7 | 25 | 0.097 | 9.16 | 216.6 |  | catalase | 298.15 | 0.003354016 | 0.0256915855 | 0.002478752 | 1 | 0.06948345 | casein-aunp | 2.54 | 1.5 | 0.1892125 | 37.12069 | 27.52756
GeO2 | POD | tmb | 4 | 37 | 0.42 | 233.97 |  |  | peroxidase | 310.15 | 0.003224246 | 0.0267256255 | 1 | 0.002478752 | 5.777749e-08 | geo2
Prussian blue nanoparticles | POD | tmb | 4 | 25 | 0.359 | 1941 |  |  | peroxidase | 298.15 | 0.003354016 | 0.0256915855 | 1 | 0.002478752 | 5.777749e-08 | prussian blue nanoparticles
Pd NPs/CeO2 | POD | tmb | 4 | 35 | 0.39 | 59.4 |  |  | peroxidase | 308.15 | 0.003245173 | 0.0265532855 | 1 | 0.002478752 | 5.777749e-08 | pd nps/ceo2
VS2 NSs | POD | tmb | 4 | 25 | 0.28 | 416 |  |  | peroxidase | 298.15 | 0.003354016 | 0.0256915855 | 1 | 0.002478752 | 5.777749e-08 | vs2 nss
Pd | POD | tmb | 4 | 25 | 0.02 | 11.2 |  |  | peroxidase | 298.15 | 0.003354016 | 0.0256915855 | 1 | 0.002478752 | 5.777749e-08 | pd
CuZnFeS NCs | POD | tmb | 4.2 | 32 | 2.2 | 390 |  |  | peroxidase | 305.15 | 0.003277077 | 0.0262947755 | 0.9736857 | 0.0053714 | 2.134208e-07 | cuznfes ncs | 1.83 | -0.44
Fe3O4 | POD | h2o2 | 7.4 | 30 | 54.6 | 18 |  |  | catalase | 303.15 | 0.003298697 | 0.0261224355 | 0.0004498184 | 0.8988252 | 0.1814697 | fe3o4 | 1.83 | -0.44
Fe-COF | POD | d-tyrosinol | 4 | 37 | 1.27 | 8000 |  |  | unknown | 310.15 | 0.003224246 | 0.0267256255 | 1 | 0.002478752 | 5.777749e-08 | fe-cof | 1.83 | -0.44
D-His@Fe-COF | POD | l-dopa | 4 | 37 | 0.3265 | 14800 |  |  | peroxidase | 310.15 | 0.003224246 | 0.0267256255 | 1 | 0.002478752 | 5.777749e-08 | d-his@fe-cof | 1.83 | -0.44
Hemin | POD | tmb | 5 | 25 | 4.84 | 46.9 |  |  | peroxidase | 298.15 | 0.003354016 | 0.0256915855 | 0.5134171 | 0.06948345 | 2.33091e-05 | hemin
HRP | POD | h2o2 | 4.5 | 25 | 10.35 | 0.689 | 3000 |  | catalase | 298.15 | 0.003354016 | 0.0256915855 | 0.8464817 | 0.01550385 | 1.370959e-06 | hrp |  |  | 4.140262 | 4.723015 | 152.5967
Hemin | POD | h2o2 | 5 | 25 | 2.74 | 35.3 |  |  | catalase | 298.15 | 0.003354016 | 0.0256915855 | 0.5134171 | 0.06948345 | 2.33091e-05 | hemin
SWNT-NH2@hemin | POD | tmb | 3 | 25 | 0.528 | 100.8 |  |  | peroxidase | 298.15 | 0.003354016 | 0.0256915855 | 0.5134171 | 2.33091e-05 | 3.775135e-11 | swnt-nh2@hemin
SWNT@hemin | POD | tmb | 3 | 25 | 0.55 | 87.75 |  |  | peroxidase | 298.15 | 0.003354016 | 0.0256915855 | 0.5134171 | 2.33091e-05 | 3.775135e-11 | swnt@hemin
PCNSs | POD | h2o2 | 4.5 | 40 | 471 | 55.2 |  |  | catalase | 313.15 | 0.003193358 | 0.0269841355 | 0.8464817 | 0.01550385 | 1.370959e-06 | pcnss
N-nanozyme | OXD | tmb | 4.5 | 37 | 0.54 | 9.39 |  |  | peroxidase | 310.15 | 0.003224246 | 0.0267256255 | 0.8464817 | 0.01550385 | 1.370959e-06 | n-nanozyme
Fe/NC-SAs | POD | tmb | 4 | 37 | 0.091 | 333.5 |  |  | peroxidase | 310.15 | 0.003224246 | 0.0267256255 | 1 | 0.002478752 | 5.777749e-08 | fe/nc-sas | 1.83 | -0.44
Ag1Pd1 | POD | tmb | 4 | 25 | 0.32 | 119 |  |  | peroxidase | 298.15 | 0.003354016 | 0.0256915855 | 1 | 0.002478752 | 5.777749e-08 | ag1pd1 | 1.93 | 0.8
GQDs-BrPE | POD | h2o2 | 4 | 37 | 7.94 | 105.5 |  |  | catalase | 310.15 | 0.003224246 | 0.0267256255 | 1 | 0.002478752 | 5.777749e-08 | gqds-brpe
SWNT@hemin | POD | h2o2 | 3 | 25 | 20.319 | 148.43 |  |  | catalase | 298.15 | 0.003354016 | 0.0256915855 | 0.5134171 | 2.33091e-05 | 3.775135e-11 | swnt@hemin
NCNzyme | POD | tmb | 4.5 | 37 | 0.1412 | 111.1 |  |  | peroxidase | 310.15 | 0.003224246 | 0.0267256255 | 0.8464817 | 0.01550385 | 1.370959e-06 | ncnzyme
NCNzyme | POD | h2o2 | 4.5 | 37 | 192.3 | 255.7 |  |  | catalase | 310.15 | 0.003224246 | 0.0267256255 | 0.8464817 | 0.01550385 | 1.370959e-06 | ncnzyme
PEI-DHP | POD | h2o2 | 3 | 25 | 3.52 | 9.7 |  |  | catalase | 298.15 | 0.003354016 | 0.0256915855 | 0.5134171 | 2.33091e-05 | 3.775135e-11 | pei-dhp
Co3O4 nanoflowers | POD,CAT, OXD,SOD | h2o2 | 4.5 | 25 | 5.9322 | 98.5 |  |  | catalase | 298.15 | 0.003354016 | 0.0256915855 | 0.8464817 | 0.01550385 | 1.370959e-06 | co3o4 nanoflowers
Au-AgNPs | POD | h2o2 | 3.6 | 37 | 70 | 9200000000 | 810 |  | catalase | 310.15 | 0.003224246 | 0.0267256255 | 0.8988252 | 0.0004498184 | 3.608405e-09 | au-agnps | 2.54 | 1.5 | 9.279497 | 624.3188 | 101016.1
Cu NCs | POD | tmb | 6 | 30 | 0.648 | 59.6 |  |  | peroxidase | 303.15 | 0.003298697 | 0.0261224355 | 0.06948345 | 0.5134171 | 0.002478752 | cu ncs | 1.9 | 0.34
Au2Pt | CAT | h2o2 | 6.75 | 20 | 7.7066 | 901.8 |  |  | catalase | 293.15 | 0.003411223 | 0.0252607355 | 0.006462968 | 0.9591895 | 0.03421812 | au2pt | 2.54 | 1.5
Ru NPs | HRP, OXD | tmb | 3.2 | 25 | 0.234 | 82.5 |  |  | peroxidase | 298.15 | 0.003354016 | 0.0256915855 | 0.6526811 | 6.594651e-05 | 1.820633e-10 | ru nps
MA-Hem/AueAg | POD | tmb | 6 | 37 | 2.39 | 14.2 |  |  | peroxidase | 310.15 | 0.003224246 | 0.0267256255 | 0.06948345 | 0.5134171 | 0.002478752 | ma-hem/aueag | 2.54 | 1.5
GQDs |  | h2o2 | 7 | 25 | 0.49 | 26.2 |  |  | catalase | 298.15 | 0.003354016 | 0.0256915855 | 0.002478752 | 1 | 0.06948345 | gqds
MoS2-PPy-Pd | POD | h2o2 | 4 | 25 | 6.4 |  |  |  | catalase | 298.15 | 0.003354016 | 0.0256915855 | 1 | 0.002478752 | 5.777749e-08 | mos2-ppy-pd
Gd2O3 | POD | abts | 4 | 37 | 1.27 | 12 | 5.8e-05 |  | peroxidase | 310.15 | 0.003224246 | 0.0267256255 | 1 | 0.002478752 | 5.777749e-08 | gd2o3 |  |  | 1.665277 | 0.05592575 | 128.6957
Co3O4 | POD | h2o2 | 5 | 45 | 140.07 | 121 |  |  | catalase | 318.15 | 0.003143171 | 0.0274149855 | 0.5134171 | 0.06948345 | 2.33091e-05 | co3o4
Fe(III)/CeO2 | POD | tmb | 4 | 30 | 0.087 | 143.6 |  |  | peroxidase | 303.15 | 0.003298697 | 0.0261224355 | 1 | 0.002478752 | 5.777749e-08 | fe(iii)/ceo2 | 1.83 | -0.44
Fe(III)/CeO2 | POD | h2o2 | 4 | 30 | 29.37 | 140.5 |  |  | catalase | 303.15 | 0.003298697 | 0.0261224355 | 1 | 0.002478752 | 5.777749e-08 | fe(iii)/ceo2 | 1.83 | -0.44
(-) AuNPs |  | h2o2 | 3 | 25 | 4.375 | 25 |  |  | catalase | 298.15 | 0.003354016 | 0.0256915855 | 0.5134171 | 2.33091e-05 | 3.775135e-11 | (-) aunps | 2.54 | 1.5
His-Pd | POD | h2o2 | 4 | 30 | 1.41 | 135 |  |  | catalase | 303.15 | 0.003298697 | 0.0261224355 | 1 | 0.002478752 | 5.777749e-08 | his-pd
L-His75@Fe-COF | POD | l-dopa | 4 | 37 | 0.39689 | 13100 |  |  | peroxidase | 310.15 | 0.003224246 | 0.0267256255 | 1 | 0.002478752 | 5.777749e-08 | l-his75@fe-cof | 1.83 | -0.44
PNCNzyme | POD | h2o2 | 4.5 | 37 | 154.8 | 542.2 |  |  | catalase | 310.15 | 0.003224246 | 0.0267256255 | 0.8464817 | 0.01550385 | 1.370959e-06 | pncnzyme
Cofactor-free H15 | POD | h2o2 | 7 | 25 | 0.366 |  | 0.0001147 |  | catalase | 298.15 | 0.003354016 | 0.0256915855 | 0.002478752 | 1 | 0.06948345 | cofactor-free h15
FeN4 SA/CNF | OXD | tmb | 8 | 25 | 0.143 | 45 | 0.0421 |  | peroxidase | 298.15 | 0.003354016 | 0.0256915855 | 2.33091e-05 | 0.5134171 | 0.5134171 | fen4 sa/cnf | 1.83 | -0.44 | 0.2453676 | 0.01962337 | 10.37312
GCNT-Fe3O4 | POD | h2o2 | 4.5 | 25 | 2.52 | 3.87 |  |  | catalase | 298.15 | 0.003354016 | 0.0256915855 | 0.8464817 | 0.01550385 | 1.370959e-06 | gcnt-fe3o4 | 1.83 | -0.44
Rh NPs | POD | tmb | 4 | 35 | 0.198 | 67.8 | 387 |  | peroxidase | 308.15 | 0.003245173 | 0.0265532855 | 1 | 0.002478752 | 5.777749e-08 | rh nps |  |  | 1.46526 | 0.1385279 | 136.6141
Pd NPs | POD | tmb | 5.5 | 45 | 0.09 | 177 |  |  | peroxidase | 318.15 | 0.003143171 | 0.0274149855 | 0.2231302 | 0.2231302 | 0.000283963 | pd nps
NiPd NPs | CAT,POD,OXD | h2o2 | 5 | 20 | 0.66 | 261.8 |  |  | catalase | 293.15 | 0.003411223 | 0.0252607355 | 0.5134171 | 0.06948345 | 2.33091e-05 | nipd nps
Co3O4 nanoflowers | POD,CAT, OXD,SOD | tmb | 4.5 | 25 | 0.0469 | 45.9 |  |  | peroxidase | 298.15 | 0.003354016 | 0.0256915855 | 0.8464817 | 0.01550385 | 1.370959e-06 | co3o4 nanoflowers
Fe/CeO2 NRs | POD | h2o2 | 4 | 25 | 47.6 | 166 |  |  | catalase | 298.15 | 0.003354016 | 0.0256915855 | 1 | 0.002478752 | 5.777749e-08 | fe/ceo2 nrs | 1.83 | -0.44
Casein-AuNP | POD | h2o2 | 7 | 25 | 0.15 | 13.6 | 316.6 |  | catalase | 298.15 | 0.003354016 | 0.0256915855 | 0.002478752 | 1 | 0.06948345 | casein-aunp | 2.54 | 1.5 | 0.1892125 | 37.12069 | 27.52756
Fe3O4@Pt | POD | h2o2 | 4.4 | 25 | 702.6 | 713.6 |  |  | catalase | 298.15 | 0.003354016 | 0.0256915855 | 0.8988252 | 0.01103518 | 7.47399e-07 | fe3o4@pt | 2.28 | 1.18
OH-Co3O4 | POD | tmb | 5 | 45 | 0.0152 | 113 | 16000 |  | peroxidase | 318.15 | 0.003143171 | 0.0274149855 | 0.5134171 | 0.06948345 | 2.33091e-05 | oh-co3o4 |  |  | 0.03136768 | 17572.46 | 171.0988
AuNP | POD | h2o2 | 7 | 25 | 0.14 | 53.33 | 1216.6 |  | catalase | 298.15 | 0.003354016 | 0.0256915855 | 0.002478752 | 1 | 0.06948345 | aunp | 2.54 | 1.5 | 0.1892125 | 37.12069 | 27.52756
Fe-CDs | POD | tmb | 4 | 25 | 0.18 | 59.7 |  |  | peroxidase | 298.15 | 0.003354016 | 0.0256915855 | 1 | 0.002478752 | 5.777749e-08 | fe-cds | 1.83 | -0.44
PBBA | POD | tmb | 4 | 25 | 0.236 | 519.8 |  |  | peroxidase | 298.15 | 0.003354016 | 0.0256915855 | 1 | 0.002478752 | 5.777749e-08 | pbba
Zn(II)-2 | POD | hpnp | 7.4 | 40 | 0.93 |  | 0.0042 |  | unknown | 313.15 | 0.003193358 | 0.0269841355 | 0.0004498184 | 0.8988252 | 0.1814697 | zn(ii)-2
Bi/Pt NPs |  | h2o2 | 4 | 37 | 13.24 |  |  |  | catalase | 310.15 | 0.003224246 | 0.0267256255 | 1 | 0.002478752 | 5.777749e-08 | bi/pt nps | 2.28 | 1.18
Co@Fe3O4 | POD | h2o2 | 4.5 | 25 | 0.19 | 715 |  |  | catalase | 298.15 | 0.003354016 | 0.0256915855 | 0.8464817 | 0.01550385 | 1.370959e-06 | co@fe3o4 | 1.83 | -0.44
CeO2 Nanorods +ATP | POD | tmb | 7.4 | 25 | 0.12 | 35 | 70.6 |  | peroxidase | 298.15 | 0.003354016 | 0.0256915855 | 0.0004498184 | 0.8988252 | 0.1814697 | ceo2 nanorods +atp |  |  | 0.3901338 | 0.3414639 | 88.7925
Fe3O4 NPs | POD | tmb | 3.6 | 37 | 0.2411 | 655 |  |  | peroxidase | 310.15 | 0.003224246 | 0.0267256255 | 0.8988252 | 0.0004498184 | 3.608405e-09 | fe3o4 nps | 1.83 | -0.44
FePt-Au HNPs |  | tmb | 4 | 25 | 0.445 |  |  |  | peroxidase | 298.15 | 0.003354016 | 0.0256915855 | 1 | 0.002478752 | 5.777749e-08 | fept-au hnps | 2.54 | 1.5
PCNSs | POD | h2o2 | 4.5 | 40 | 471 | 55.2 |  |  | catalase | 313.15 | 0.003193358 | 0.0269841355 | 0.8464817 | 0.01550385 | 1.370959e-06 | pcnss
Casein-AuNP | POD | h2o2 | 7 | 25 | 0.072 | 7.16 | 163.33 |  | catalase | 298.15 | 0.003354016 | 0.0256915855 | 0.002478752 | 1 | 0.06948345 | casein-aunp | 2.54 | 1.5 | 0.1892125 | 37.12069 | 27.52756
Co(II)/CeO2 | POD | h2o2 | 4 | 30 | 52.88 | 250.6 |  |  | catalase | 303.15 | 0.003298697 | 0.0261224355 | 1 | 0.002478752 | 5.777749e-08 | co(ii)/ceo2
GO-CTAB-AuNP | POD | h2o2 | 2.2 | 25 | 396 | 8500 | 320000 |  | catalase | 298.15 | 0.003354016 | 0.0256915855 | 0.1153251 | 2.134208e-07 | 4.094009e-14 | go-ctab-aunp | 2.54 | 1.5 | 13.54997 | 22026.69 | 6303.614
Ag1Pd1 | POD | h2o2 | 4 | 25 | 147 | 55.8 |  |  | catalase | 298.15 | 0.003354016 | 0.0256915855 | 1 | 0.002478752 | 5.777749e-08 | ag1pd1 | 1.93 | 0.8
Pt/hBNNS | POD | tmb | 4 | 25 | 0.21 |  |  |  | peroxidase | 298.15 | 0.003354016 | 0.0256915855 | 1 | 0.002478752 | 5.777749e-08 | pt/hbnns | 2.28 | 1.18
CC-PdNPs | POD | h2o2 | 5.5 | 45 | 537.71 | 112 |  |  | catalase | 318.15 | 0.003143171 | 0.0274149855 | 0.2231302 | 0.2231302 | 0.000283963 | cc-pdnps
L-Ala@Fe-COF | POD | d-tyrosinol | 4 | 37 | 1.03 | 10000 |  |  | unknown | 310.15 | 0.003224246 | 0.0267256255 | 1 | 0.002478752 | 5.777749e-08 | l-ala@fe-cof | 1.83 | -0.44
N-PCNSs-5 | CAT | h2o2 | 7 | 40 | 154 | 0.472 |  |  | catalase | 313.15 | 0.003193358 | 0.0269841355 | 0.002478752 | 1 | 0.06948345 | n-pcnss-5
PEI-DHP | POD | tmb | 3 | 25 | 0.56 | 10.3 |  |  | peroxidase | 298.15 | 0.003354016 | 0.0256915855 | 0.5134171 | 2.33091e-05 | 3.775135e-11 | pei-dhp
N-PCNSs-3 | CAT | h2o2 | 7 | 40 | 66.24 | 0.5143 |  |  | catalase | 313.15 | 0.003193358 | 0.0269841355 | 0.002478752 | 1 | 0.06948345 | n-pcnss-3
Pero-nanozyme | POD | tmb | 4.5 | 37 | 0.18 | 299.8 |  |  | peroxidase | 310.15 | 0.003224246 | 0.0267256255 | 0.8464817 | 0.01550385 | 1.370959e-06 | pero-nanozyme
FeN4P-SAzyme | POD | tmb | 3.6 | 37 | 0.00101 | 360 | 1.97 |  | peroxidase | 310.15 | 0.003224246 | 0.0267256255 | 0.8988252 | 0.0004498184 | 3.608405e-09 | fen4p-sazyme | 1.83 | -0.44 | 1.478639 | 38.20098 | 489.6522
Os NPs | POD | tmb | 4 | 55 | 0.096 | 412 | 1720 |  | peroxidase | 328.15 | 0.003047387 | 0.0282766855 | 1 | 0.002478752 | 5.777749e-08 | os nps |  |  | 1.20369 | 339.0566 | 181.0401
Fe3O4 nanozyme | POD | h2o2 | 3.6 | 37 | 6.49 | 325 | 4.75 |  | catalase | 310.15 | 0.003224246 | 0.0267256255 | 0.8988252 | 0.0004498184 | 3.608405e-09 | fe3o4 nanozyme | 1.83 | -0.44 | 5.706032 | 135.8141 | 1142.809
Co3O4 NPs | OXD | abts | 4 | 40 | 0.037 | 32 |  |  | peroxidase | 313.15 | 0.003193358 | 0.0269841355 | 1 | 0.002478752 | 5.777749e-08 | co3o4 nps
Ir NPs | POD,CAT,OXD | h2o2 | 3.8 | 25 | 21.09 |  |  |  | catalase | 298.15 | 0.003354016 | 0.0256915855 | 0.9736857 | 0.001084467 | 1.482921e-08 | ir nps
CS-MoSe2 |  | h2o2 | 4 | 25 | 12.89 | 232.6 |  |  | catalase | 298.15 | 0.003354016 | 0.0256915855 | 1 | 0.002478752 | 5.777749e-08 | cs-mose2
Fe-Pt NPs | OXD | tmb | 7 | 37 | 0.03 | 14.2 |  |  | peroxidase | 310.15 | 0.003224246 | 0.0267256255 | 0.002478752 | 1 | 0.06948345 | fe-pt nps | 2.28 | 1.18
HRP | POD | tmb | 3.5 | 40 | 0.434 | 100 | 4000 |  | peroxidase | 313.15 | 0.003193358 | 0.0269841355 | 0.8464817 | 0.000283963 | 1.744729e-09 | hrp |  |  | 1.903551 | 2254.304 | 218.0812
MOF(Co/2Fe) |  | h2o2 | 3.5 | 37 | 4.22 |  |  |  | catalase | 310.15 | 0.003224246 | 0.0267256255 | 0.8464817 | 0.000283963 | 1.744729e-09 | mof(co/2fe) | 1.83 | -0.44
MoS2-PPy-Pd | POD | tmb | 4 | 25 | 0.93 |  |  |  | peroxidase | 298.15 | 0.003354016 | 0.0256915855 | 1 | 0.002478752 | 5.777749e-08 | mos2-ppy-pd
Casein-AuNP | POD | h2o2 | 7 | 25 | 0.14 | 11.6 | 266.6 |  | catalase | 298.15 | 0.003354016 | 0.0256915855 | 0.002478752 | 1 | 0.06948345 | casein-aunp | 2.54 | 1.5 | 0.1892125 | 37.12069 | 27.52756
Fe,N-C-800 | POD | tmb | 5.35 | 35 | 0.013 | 75 |  |  | peroxidase | 308.15 | 0.003245173 | 0.0265532855 | 0.29671 | 0.1628379 | 0.0001389125 | fe,n-c-800 | 1.83 | -0.44
CePO4- CeO2 Nanorods | POD | tmb | 4 | 25 | 0.236 | 87.8 | 2950 |  | peroxidase | 298.15 | 0.003354016 | 0.0256915855 | 1 | 0.002478752 | 5.777749e-08 | cepo4- ceo2 nanorods |  |  | 0.9759676 | 1.083437 | 175.0652
HRP | POD | h2o2 | 5.4 | 30 | 0.34 | 94.8 |  |  | catalase | 303.15 | 0.003298697 | 0.0261224355 | 0.270721 | 0.1814697 | 0.0001768869 | hrp
PdCu | POD | tmb | 4 | 20 | 0.25 | 11.9 |  |  | peroxidase | 293.15 | 0.003411223 | 0.0252607355 | 1 | 0.002478752 | 5.777749e-08 | pdcu | 1.9 | 0.34
Pd/NiCl2 | POD | tmb | 4 | 25 | 0.036 | 30.1 |  |  | peroxidase | 298.15 | 0.003354016 | 0.0256915855 | 1 | 0.002478752 | 5.777749e-08 | pd/nicl2
L-His100@Fe-COF | POD | d-tyrosinol | 4 | 37 | 0.66 | 15700 |  |  | unknown | 310.15 | 0.003224246 | 0.0267256255 | 1 | 0.002478752 | 5.777749e-08 | l-his100@fe-cof | 1.83 | -0.44
Cofactor-free H15 | POD | tmb | 7 | 25 | 0.188 |  | 0.0001322 |  | peroxidase | 298.15 | 0.003354016 | 0.0256915855 | 0.002478752 | 1 | 0.06948345 | cofactor-free h15
Co3O4 nanoflowers | POD,CAT, OXD,SOD | tmb | 4.5 | 25 | 0.283 | 105.2 |  |  | peroxidase | 298.15 | 0.003354016 | 0.0256915855 | 0.8464817 | 0.01550385 | 1.370959e-06 | co3o4 nanoflowers
Hg-CS-MoSe2 |  | tmb | 4 | 25 | 0.2 | 474.4 |  |  | peroxidase | 298.15 | 0.003354016 | 0.0256915855 | 1 | 0.002478752 | 5.777749e-08 | hg-cs-mose2
MIL-53(Fe) | POD | tmb | 4 | 40 | 1.08 | 87.8 |  |  | peroxidase | 313.15 | 0.003193358 | 0.0269841355 | 1 | 0.002478752 | 5.777749e-08 | mil-53(fe) | 1.83 | -0.44
HRP | POD | tmb | 5 | 35 | 0.16 | 47.2 |  |  | peroxidase | 308.15 | 0.003245173 | 0.0265532855 | 0.5134171 | 0.06948345 | 2.33091e-05 | hrp
MIL-100(Fe) | POD | h2o2 | 7 | 37 | 0.064 | 14 |  |  | catalase | 310.15 | 0.003224246 | 0.0267256255 | 0.002478752 | 1 | 0.06948345 | mil-100(fe) | 1.83 | -0.44
Gd(OH)3 | POD | abts | 4 | 37 | 3.28 | 25 | 0.00013 |  | peroxidase | 310.15 | 0.003224246 | 0.0267256255 | 1 | 0.002478752 | 5.777749e-08 | gd(oh)3 |  |  | 1.665277 | 0.05592575 | 128.6957
FePt-Au HNPs |  | h2o2 | 4 | 25 | 0.0185 |  |  |  | catalase | 298.15 | 0.003354016 | 0.0256915855 | 1 | 0.002478752 | 5.777749e-08 | fept-au hnps | 2.54 | 1.5
Cu-Ag/rGO | POD | h2o2 | 4 | 35 | 8.62 | 70.17 |  |  | catalase | 308.15 | 0.003245173 | 0.0265532855 | 1 | 0.002478752 | 5.777749e-08 | cu-ag/rgo | 1.93 | 0.8
Fe-doped CeO2 nanorods | POD | tmb | 4 | 25 | 0.176 | 86 |  |  | peroxidase | 298.15 | 0.003354016 | 0.0256915855 | 1 | 0.002478752 | 5.777749e-08 | fe-doped ceo2 nanorods | 1.83 | -0.44
PVP/IrPt NPs | CAT,POD,OXD | h2o2 | 8 | 25 | 0.75 | 2660 |  |  | catalase | 298.15 | 0.003354016 | 0.0256915855 | 2.33091e-05 | 0.5134171 | 0.5134171 | pvp/irpt nps | 2.28 | 1.18
Mn(II)/CeO2 | POD | h2o2 | 4 | 30 | 59.61 | 123.2 |  |  | catalase | 303.15 | 0.003298697 | 0.0261224355 | 1 | 0.002478752 | 5.777749e-08 | mn(ii)/ceo2
Co(II)/CeO2 | POD | tmb | 4 | 30 | 0.0554 | 292.9 |  |  | peroxidase | 303.15 | 0.003298697 | 0.0261224355 | 1 | 0.002478752 | 5.777749e-08 | co(ii)/ceo2
PBNP | POD | tmb | 4 | 25 | 0.178 | 747.7 |  |  | peroxidase | 298.15 | 0.003354016 | 0.0256915855 | 1 | 0.002478752 | 5.777749e-08 | pbnp
PN-Ceria | POD | tmb | 4 | 25 | 0.147 | 62000 |  |  | peroxidase | 298.15 | 0.003354016 | 0.0256915855 | 1 | 0.002478752 | 5.777749e-08 | pn-ceria
Zn-CuO | POD | h2o2 | 3.5 | 37 | 71 | 3 |  |  | catalase | 310.15 | 0.003224246 | 0.0267256255 | 0.8464817 | 0.000283963 | 1.744729e-09 | zn-cuo | 1.9 | 0.34